## Figure 6_Sapphires
From "The 3309 cm-1 Series in Sapphire and Ruby: A Focus on FTIR Peak Position Variation" Wasura Soonthorntantikul and Aaron C. Palke Gems & Gemology, Vol. 61, No. 1, pp. 2–15
Supplementary Table S1: Blue Sapphire Samples
FWHM of peaks at 3309, 3232, and 3185 cm-1 (at resolution of 4 cm-1) and Fe concentrations
Sample type |  | FWHM (cm-1) with resolution of 4 cm-1 for |  |  | Fe (ppma)
| No. | 3309 cm-1 | 3232cm-1 | 3185 cm-1
Natural sapphires (Metamorphic) | 1 | 6.0861665 |  |  | 966.1098
| 2 | 6.6143617 |  |  | 1512.331
| 3 | 6.8452472 |  |  | 1480.93
| 4 | 6.1558598 |  |  | 1080.758
| 5 | 6.2873707 |  |  | 1552.494
| 6 | 6.1583865 |  |  | 1415.756
| 7 | 6.3503696 |  |  | 680.0376
| 8 | 8.1094758 |  |  | 529.5774
| 9 | 6.2482142 |  |  | 550.8761
| 10 | 6.8172407 |  |  | 416.8463
| 11 | 6.8713963 |  |  | 323.8318
| 12 | 6.5957701 |  |  | 526.3826
| 13 | 6.5013027 |  |  | 668.9014
| 14 | 6.0308623 |  |  | 871.9086
| 15 | 7.8252834 |  |  | 1661.3
| 16 | 6.1765147 |  |  | 583.4631
| 17 | 6.1988839 |  |  | 309.9146
| 18 | 6.9791198 |  |  | 468.8152
| 19 | 6.2273896 |  |  | 297.2814
| 20 | 6.6188883 |  |  | 927.407
| 21 | 7.5319552 |  |  | 2141.799
| 22 | 6.5540188 |  |  | 1227.719
| 23 | 6.7852341 |  |  | 620.7055
| 24 | 6.4883496 |  |  | 565.5722
| 25 | 6.000245 |  |  | 471.7362
| 26 | 6.6965497 |  |  | 228.2005
| 27 | 7.5634831 |  |  | 1609.453
| 28 | 6.5587583 |  |  | 1666.412
| 29 | 6.5662662 |  |  | 1570.75
| 30 | 6.3797094 |  |  | 565.3288
| 31 | 5.9220751 |  |  | 362.8389
| 32 | 5.8479802 |  |  | 284.6117
| 33 | 6.359965 |  |  | 453.7844
| 34 | 6.2733551 |  |  | 204.1938
| 35 | 6.4761459 |  |  | 753.366
| 36 | 6.5609677 |  |  | 341.6923
| 37 | 6.2745243 |  |  | 210.6443
| 38 | 6.9642487 |  |  | 706.2046
| 39 | 6.1965056 |  |  | 676.3864
| 40 | 6.9843939 |  |  | 392.3224
| 41 | 5.7481755 |  |  | 696.6506
| 42 | 6.613284 |  |  | 1052.278
| 43 | 7.3675865 |  |  | 2061.472
| 44 | 7.0209979 |  |  | 1562.717
| 45 | 6.368775 |  |  | 1291.067
| 46 | 6.5589174 |  |  | 1034.753
| 47 | 6.5797484 |  |  | 992.3985
| 48 | 7.0659079 |  |  | 1603.611
| 49 | 6.453495 |  |  | 868.9876
| 50 | 7.4358539 |  |  | 1415.939
Natural sapphires (Basalt-related) | 1 | 6.8832746 | 12.725051 |  | 1977.586
| 2 | 6.765705 | 12.380874 |  | 863.5108
| 3 | 6.7319078 | 12.391129 |  | 1424.884
| 4 | 7.2270194 | 13.04343 | 12.283697 | 2298.436
| 5 | 7.2389276 |  |  | 1606.228
| 6 | 7.3006739 | 13.569895 | 11.179606 | 2581.404
| 7 | 7.0952653 | 13.324926 |  | 2034.94
| 8 | 7.2075807 | 13.35745 |  | 1567.89
| 9 | 6.9437141 |  |  | 2430.792
| 10 | 7.449581 | 14.471667 |  | 2215.979
| 11 | 7.8079361 | 13.533763 | 12.7046 | 2363.701
| 12 | 7.6091495 | 15.774494 |  | 2132.762
| 13 | 6.9847468 | 13.207183 |  | 1462.765
| 14 | 7.6355254 | 15.124326 |  | 1907.756
| 15 | 6.9605524 | 12.411915 | 11.85346 | 1416.213
| 16 | 6.927056 | 13.572897 |  | 1380.613
| 17 | 7.2494826 | 11.916971 | 11.270693 | 1403.433
| 18 | 7.2666975 | 13.674835 |  | 2331.753
| 19 | 7.1611965 | 14.080614 |  | 2295.697
| 20 | 7.9422314 | 14.55146 | 11.557304 | 2742.97
| 21 | 8.0320765 | 15.729048 |  | 3340.856
| 22 | 8.4040869 | 16.304391 |  | 4009.483
| 23 | 8.483371 | 17.112275 |  | 3527.98
| 24 | 7.4006695 | 14.07191 |  | 3041.913
| 25 | 6.9577241 | 13.511113 |  | 2002.079
| 26 | 6.8271396 |  |  | 1994.29
| 27 | 6.6671396 | 11.962777 |  | 1225.346
| 28 | 7.1659961 | 13.64857 |  | 2338.234
| 29 | 7.0509144 | 14.893262 |  | 2673.902
| 30 | 7.0050298 | 12.353333 | 10.930922 | 2082
| 31 | 7.8263665 | 14.7254 |  | 2884.82
| 32 | 7.2669144 |  |  | 2658.688
| 33 | 7.2217624 | 13.799879 |  | 2732.017
| 34 | 8.109207 | 15.112955 | 13.987504 | 3029.59
| 35 | 6.8776059 | 12.198029 |  | 2952.367
| 36 | 6.8860501 | 12.042901 | 13.03324 | 1468.699
| 37 | 7.3357755 |  |  | 2446.31
| 38 | 7.5747851 |  |  | 2495.966
| 39 | 8.4418948 | 15.541749 |  | 3023.931
| 40 | 7.4189609 | 13.823065 |  | 2332.027
| 41 | 7.2024549 | 12.382283 |  | 1856.842
| 42 | 7.8027015 | 15.571907 | 12.687605 | 2720.15
| 43 | 7.7070529 | 14.356169 |  | 2583.96
| 44 | 7.7387641 | 13.417085 | 12.545515 | 2300.261
| 45 | 7.8617062 | 13.985232 | 12.933513 | 2357.951
| 46 | 7.4577538 | 14.2446 |  | 2458.724
| 47 | 7.2447364 | 13.878727 |  | 2606.233
| 48 | 7.6284109 | 12.885117 |  | 1862.847
| 49 | 7.2142417 |  |  | 1706.94
| 50 | 8.1139069 | 15.442985 |  | 3620.052
| 51 | 7.2656974 | 13.996663 |  | 2145.45
| 52 | 6.7912688 | 14.018745 |  | 1446.974
| 53 | 6.6401413 | 11.041109 |  | 1293.258
| 54 | 7.937747 | 15.129291 |  | 4088.258
| 55 | 6.3277751 |  |  | 745.9419
| 56 | 6.503891 | 11.892974 | 8.9767014 | 1662.03
| 57 | 8.404671 | 15.495379 |  | 3345.968
| 58 | 7.8504511 |  |  | 3529.258
| 59 | 7.2526217 |  |  | 2487.69
| 60 | 7.3256311 | 12.748208 | 11.649712 | 2322.534
| 61 | 7.3621876 | 14.097993 |  | 2508.015
| 62 | 7.3855241 | 13.985607 | 11.351081 | 2495.742
| 63 | 7.7835232 |  |  | 2613.535
| 64 | 7.716076 | 13.829241 |  | 2700.921
| 65 | 7.451528 | 13.788672 |  | 2430.731
| 66 | 7.1805179 | 11.704814 |  | 2033.967
| 67 | 7.9249874 |  |  | 3107.179
| 68 | 7.2184219 |  |  | 1764.264
| 69 | 8.7934431 | 14.894465 |  | 2458.724
| 70 | 6.9836216 | 13.317829 | 11.280631 | 1716.981
| 71 | 7.4540345 | 14.131222 |  | 2170.035
| 72 | 6.594993 | 12.61507 |  | 1306.321
| 73 | 6.7833019 | 12.376394 |  | 1387.824
| 74 | 7.2031261 | 13.702931 |  | 1966.906
| 75 | 7.4011531 |  |  | 2726.723
| 76 | 8.2744881 | 16.439971 |  | 3292.66
| 77 | 7.5934667 | 14.77239 |  | 2637.998
| 78 | 7.2292519 | 12.863237 |  | 1963.985
| 79 | 6.8796026 |  |  | 1693.552
| 80 | 6.9232534 | 14.156191 |  | 1448.8
| 81 | 6.5568312 |  |  | 1364.822
| 82 | 7.3545785 | 12.143472 |  | 1760.742
| 83 | 6.3944319 | 11.019777 |  | 1064.327
| 84 | 6.4670894 | 11.055557 | 10.923914 | 1234.109
| 85 | 6.5743044 | 11.458271 |  | 1319.182
| 86 | 6.568002 | 11.07355 |  | 1053.982
| 87 | 6.9385799 |  |  | 1530.222
| 88 | 6.998617 | 13.204884 | 10.905913 | 1282.791
| 89 | 6.8346157 | 11.554566 | 9.4503612 | 1249.444
| 90 | 6.7643678 | 12.641944 | 9.1850789 | 1382.348
| 91 | 6.7824048 |  |  | 1514.034
| 92 | 6.6351628 | 9.095702 |  | 1091.711
| 93 | 6.9456664 | 13.344929 | 11.848949 | 1566.003
| 94 | 6.5784083 | 11.190598 | 9.4243033 | 991.9117
| 95 | 6.694459 | 11.159565 | 10.825097 | 910.0637
| 96 | 6.634108 | 10.863545 | 10.237417 | 909.4552
| 97 | 6.3907824 | 10.675257 | 9.6878499 | 900.9357
| 98 | 6.816505 | 12.975112 |  | 1442.471
| 99 | 6.4744002 | 12.357175 |  | 851.3401
| 100 | 6.4266502 | 11.324095 |  | 901.8485
| 101 | 6.958572 | 13.638766 |  | 924.9728
| 102 | 6.4734197 | 11.872851 |  | 917.6704
| 103 | 6.5363039 | 12.046655 |  | 1152.869
| 104 | 6.6847059 | 10.822666 | 10.429819 | 910.9765
| 105 | 6.4092016 | 11.98491 |  | 892.0566
| 106 | 6.5530906 | 11.097295 | 10.746767 | 1022.338
| 107 | 6.5415676 | 10.950663 | 9.9740274 | 1090.616
| 108 | 6.663328 | 10.476636 | 10.427419 | 1195.041
| 109 | 6.4684376 | 11.201678 | 10.207433 | 925.9465
| 110 | 6.3664805 | 11.168985 | 10.829596 | 902.5788
| 111 | 6.5769064 | 11.045751 | 10.383861 | 912.1936
| 112 | 6.6022041 | 12.36577 |  | 1006.273
| 113 | 6.5456306 | 11.401882 | 10.87918 | 974.5806
| 114 | 6.6604618 | 11.671749 | 10.536273 | 960.9981
| 115 | 6.3523097 |  |  | 726.8948
| 116 | 6.7288022 | 11.464552 | 10.038815 | 1052.278
| 117 | 6.4486274 | 10.49574 | 9.8352169 | 960.2679
| 118 | 7.2513727 |  |  | 2035.914
| 119 | 6.4174698 | 11.2803 |  | 985.8263
| 120 | 6.5010273 | 11.001001 |  | 1114.836
| 121 | 6.6946546 | 12.026058 |  | 898.5624
| 122 | 6.5596103 | 11.888202 |  | 1136.946
| 123 | 6.8485853 | 11.573806 | 10.716471 | 1002.257
| 124 | 6.5627297 | 10.84055 | 10.788903 | 1048.627
| 125 | 6.7624898 | 12.73722 |  | 1258.937
| 126 | 6.4180371 |  |  | 1053.009
| 127 | 6.5750169 | 11.841255 |  | 1090.251
| 128 | 6.6809671 | 12.045454 | 9.721513 | 1351.677
| 129 | 6.5100982 | 10.784026 |  | 1150.861
| 130 | 6.8644872 | 11.535338 |  | 1332.691
| 131 | 6.3303282 | 10.711117 | 10.019978 | 881.0366
| 132 | 6.9997728 | 12.395299 |  | 1615.295
| 133 | 6.3627195 | 8.7381781 |  | 950.7747
| 134 | 6.5313675 | 11.638706 |  | 981.0797
| 135 | 6.4080704 | 11.189092 |  | 991.6683
| 136 | 6.3010756 | 11.066901 | 8.6730488 | 1078.932
| 137 | 6.3789289 | 11.210318 |  | 930.3279
| 138 | 6.9428295 | 13.540777 |  | 1651.807
| 139 | 7.1327484 | 15.024976 |  | 1882.198
| 140 | 6.4203201 | 10.741353 |  | 1099.744
| 141 | 6.2461873 |  |  | 965.4404
| 142 | 6.4848699 |  |  | 1031.162
| 143 | 6.4691922 | 14.314877 |  | 803.8744
| 144 | 7.2130282 | 11.830717 |  | 1894.166
| 145 | 6.2841565 |  |  | 815.4366
| 146 | 6.6286849 | 12.571337 |  | 1191.511
| 147 | 6.4933805 | 14.992525 |  | 1100.839
| 148 | 6.4837017 |  |  | 966.9617
| 149 | 7.2938919 | 10.890697 |  | 2007.86
| 150 | 6.4420688 | 12.391693 |  | 928.6241
| 151 | 6.4624902 | 11.838318 |  | 938.3606
| 152 | 6.4992218 | 11.656648 |  | 1189.929
| 153 | 7.0157862 | 12.294196 |  | 1026.233
| 154 | 6.2937572 | 12.870028 |  | 868.9876
| 155 | 6.4389241 | 11.587986 | 9.7380706 | 1162.301
| 156 | 6.4240497 | 12.422167 |  | 1080.028
| 157 | 6.4422913 | 11.14624 |  | 1094.267
| 158 | 6.4377561 | 11.405023 | 10.93939 | 1141.733
| 159 | 6.5149595 | 11.669748 |  | 1231.188
| 160 | 6.4331339 | 11.817777 |  | 1258.754
| 161 | 6.3779518 |  |  | 931.7884
| 162 | 6.3899668 |  |  | 1151.835
| 163 | 6.4519743 | 12.415712 |  | 879.211
| 164 | 6.4018558 | 11.436575 | 11.329397 | 824.0778
| 165 | 6.3763461 | 10.62834 |  | 1014.306
| 166 | 6.5042815 | 13.581265 |  | 1067.613
| 167 | 6.4086928 |  |  | 1138.447
| 168 | 6.474698 | 11.9046 |  | 1101.57
| 169 | 6.4234381 | 13.252463 |  | 1034.753
| 170 | 6.3946214 | 11.965084 |  | 1158.163
| 171 | 6.3585054 | 11.218978 | 11.152435 | 1106.316
| 172 | 6.3875044 | 11.908869 |  | 1143.559
| 173 | 6.5356834 | 12.976459 |  | 913.5324
| 174 | 6.4814466 | 11.49141 |  | 1112.249
| 175 | 6.6523733 | 14.157538 |  | 1107.959
| 176 | 6.5289121 | 12.691635 |  | 915.7231
| 177 | 6.4715873 | 11.089785 | 10.83176 | 1063.962
| 178 | 6.7302862 | 14.114061 |  | 1187.19
| 179 | 6.5233978 | 12.93262 |  | 1172.768
| 180 | 6.4642664 | 11.549111 |  | 986.9217
| 181 | 6.4667026 | 12.492778 |  | 973.0471
| 182 | 5.9244172 | 11.620693 | 10.970963 | 897.8322
| 183 | 6.4654079 | 12.301996 | 10.603086 | 942.7421
| 184 | 7.0643821 | 12.802005 |  | 2007.678
| 185 | 6.5922472 | 11.986169 |  | 1251.999
| 186 | 6.3719721 | 11.404906 | 11.023962 | 930.6931
| 187 | 6.3974482 | 12.475225 | 10.73945 | 1059.581
| 188 | 6.6574239 | 13.378717 |  | 1210.011
| 189 | 6.48123 |  |  | 1247.009
| 190 | 6.5734401 | 11.879836 |  | 909.1509
| 191 | 6.4077675 | 11.968519 |  | 1090.981
| 192 | 6.3712593 | 11.39024 |  | 1005.36
| 193 | 6.430728 | 11.447143 |  | 1016.862
| 194 | 6.4554577 | 11.701632 |  | 874.4645
| 195 | 6.5880816 | 12.184053 |  | 1197.11
| 196 | 6.5530111 | 12.776644 | 11.554032 | 1201.613
| 197 | 6.6976338 | 12.844706 | 10.949197 | 1618.702
| 198 | 6.3775902 | 10.839669 |  | 825.1731
| 199 | 6.4454099 | 11.418131 |  | 908.4207
| 200 | 6.4314289 | 11.438791 |  | 885.053
| 201 | 6.354724 | 10.973327 |  | 879.6979
| 202 | 6.4068228 | 12.64867 | 11.902535 | 939.8211
| 203 | 6.4177096 | 12.400461 |  | 1153.295
| 204 | 6.5300035 | 11.670816 |  | 1051.183
| 205 | 6.359852 | 11.180003 | 10.419024 | 855.1131
| 206 | 6.6843855 | 12.202553 |  | 1150.131
| 207 | 6.4555873 | 11.211395 |  | 866.7969
| 208 | 6.466205 | 11.652163 |  | 979.2541
| 209 | 6.4839792 | 12.400457 |  | 1145.749
| 210 | 6.5017662 | 13.683336 |  | 1012.845
| 211 | 6.4557014 | 12.052592 | 11.858605 | 1016.862
| 212 | 6.5297615 | 11.733953 |  | 1091.407
| 213 | 6.5254926 | 12.411414 |  | 968.7873
| 214 | 6.5018593 | 11.891156 |  | 1042.724
| 215 | 6.5461146 | 11.210942 | 10.916032 | 1123.051
| 216 | 6.5137811 | 12.152528 |  | 1040.594
| 217 | 6.6291146 | 12.374665 |  | 1133.7
| 218 | 6.4239944 | 10.761856 |  | 920.7131
| 219 | 6.651825 | 12.443828 |  | 933.614
| 220 | 7.2222771 | 12.76373 |  | 1317.174
| 221 | 6.3846664 | 11.610586 |  | 1516.955
| 222 | 6.4047264 | 11.114866 |  | 870.2047
| 223 | 6.1787166 | 10.62407 |  | 1009.194
| 224 | 7.2886359 | 12.541462 |  | 1316.382
| 225 | 6.7083299 | 11.879426 |  | 1791.283
| 226 | 5.6182736 |  |  | 1261.127
| 227 | 6.5722169 | 16.325541 |  | 1169.36
| 228 | 6.729942 | 12.037914 |  | 1362.874
| 229 | 6.5860207 | 11.881475 |  | 1136.074
| 230 | 6.8782447 | 12.443368 |  | 1550.157
| 231 | 6.8198015 | 12.091333 |  | 1769.923
| 232 | 7.1997341 | 13.563099 |  | 2092.447
| 233 | 6.4181099 |  |  | 1062.502
| 234 | 6.9368743 | 13.287273 | 11.510358 | 1612.01
| 235 | 6.4138342 | 11.381286 |  | 1137.473
| 236 | 6.832868 | 12.036394 | 11.424698 | 1067.248
| 237 | 6.6017166 |  |  | 1217.313
| 238 | 7.0158845 |  |  | 1794.691
| 239 | 6.6048066 | 12.864699 |  | 1063.962
| 240 | 6.7082369 | 12.11126 | 10.831805 | 1126.763
| 241 | 6.8268643 | 12.134559 | 11.44628 | 1532.047
| 242 | 7.4629218 | 13.922893 |  | 2428.784
| 243 | 6.9078595 | 12.388994 |  | 1732.864
| 244 | 6.5307272 | 11.700437 |  | 1082.218
| 245 | 6.7208747 | 12.566524 | 11.281598 | 1231.188
| 246 | 7.1533596 | 12.565481 | 11.222759 | 1286.686
| 247 | 6.2485924 | 11.013363 |  | 966.9617
| 248 | 6.1469687 | 11.921249 |  | 1082.218
| 249 | 6.2476073 | 10.871687 |  | 841.2385
| 250 | 6.3419703 | 12.689572 | 12.686542 | 887.2437
| 251 | 6.7421734 | 15.445435 | 12.815666 | 1047.897
| 252 | 6.1473437 | 11.3356 |  | 1507.949
| 253 | 5.8005052 | 10.197994 |  | 817.1405
| 254 | 6.0112293 | 11.587902 |  | 993.1287
| 255 | 6.1465317 | 11.602072 |  | 792.3123
| 256 | 6.0053883 | 10.919054 |  | 749.228
| 257 | 6.0504744 | 10.867221 |  | 1043.515
| 258 | 6.2283722 | 12.570448 |  | 789.4297
| 259 | 6.4810496 | 12.390861 |  | 1118
| 260 | 6.5386849 | 10.847484 |  | 1073.273
| 261 | 6.1804964 | 11.67301 |  | 854.3828
| 262 | 7.0556274 | 13.364202 | 12.432203 | 1761.1
| 263 | 6.661273 | 11.547526 | 11.563966 | 1032.075
| 264 | 6.878913 | 12.244908 |  | 1320.131
| 265 | 7.2708171 | 12.318551 |  | 2029.889
| 266 | 6.3831175 | 11.148285 | 10.980617 | 911.3417
| 267 | 6.6750635 | 11.661261 |  | 1191.663
| 268 | 6.8691725 | 12.956933 |  | 1341.819
| 269 | 7.2437145 | 11.645554 | 10.8269 | 1311.24
| 270 | 6.3263773 | 11.562362 | 11.427196 | 860.4682
| 271 | 6.4076537 | 12.109373 | 10.87482 | 850.7316
| 272 | 6.1318443 | 11.428149 | 9.4420419 | 755.4959
| 273 | 6.3080681 | 11.795076 | 9.5358519 | 937.2957
| 274 | 6.0442686 | 12.568448 |  | 843.1249
| 275 | 6.2902888 | 11.674332 |  | 918.5832
| 276 | 6.4515871 | 11.36975 | 10.774556 | 887.8522
| 277 | 6.6191989 | 11.197972 | 10.357104 | 869.9004
| 278 | 6.1836601 | 12.642849 |  | 733.5887
| 279 | 6.4559278 | 10.377147 |  | 1269.251
| 280 | 6.7536586 | 11.60033 | 11.163198 | 1062.806
| 281 | 7.0616957 | 12.470646 | 11.039672 | 1463.526
| 282 | 6.8809841 | 12.034761 | 11.271469 | 1708.157
| 283 | 6.8723183 | 11.954037 |  | 1664.343
| 284 | 6.4126595 | 11.381472 |  | 748.4978
| 285 | 6.2709344 | 11.21658 |  | 1093.172
| 286 | 7.476124 | 14.103028 |  | 2187.53
| 287 | 6.7665215 | 12.696513 | 12.054865 | 1713.33
| 288 | 7.4329809 | 13.199941 | 11.5915 | 1908.669
| 289 | 7.1814345 | 14.329262 |  | 1730.308
| 290 | 6.8726722 |  |  | 1591.197
| 291 | 8.3702696 |  |  | 3820.077
| 292 | 6.8203313 | 13.209508 |  | 1303.481
| 293 | 7.573844 |  |  | 2722.341
| 294 | 8.123516 |  |  | 3585.487
| 295 | 7.9181344 |  |  | 4111.261
| 296 | 8.2953622 | 13.487554 |  | 3904.602
| 297 | 7.9424263 |  |  | 3216.411
| 298 | 7.4765087 |  |  | 2567.53
| 299 | 8.2122098 |  |  | 3607.394
| 300 | 7.2753043 | 13.92417 |  | 2505.094
| 301 | 7.5833762 |  |  | 3250.306
| 302 | 7.5985724 | 15.756991 |  | 2243.668
| 303 | 8.3616443 |  |  | 3746.749
| 304 | 8.049701 | 13.740626 |  | 2846.117
| 305 | 6.457432 | 11.318412 | 9.3425563 | 955.0953
| 306 | 7.7306439 | 14.398535 |  | 2131.697
| 307 | 6.9817691 |  |  | 1561.804
| 308 | 8.2919133 |  |  | 3548.67
| 309 | 8.2893091 |  |  | 4074.14
| 310 | 8.4010741 |  |  | 3613.479
| 311 | 8.5708129 |  |  | 3973.732
| 312 | 8.8812219 |  |  | 4074.14
| 313 | 8.340082 | 16.445583 |  | 3573.316
| 314 | 8.0970199 | 15.506685 |  | 3413.88
| 315 | 7.7356888 | 14.143696 |  | 3383.94
| 316 | 7.6477619 | 14.059544 |  | 2760.314
| 317 | 8.1037863 | 15.117314 | 12.874286 | 3219.636
| 318 | 7.8898739 |  |  | 2933.746
| 319 | 8.7738399 | 17.105987 |  | 4093.005
| 320 | 7.9045752 | 15.323338 |  | 2468.947
| 321 | 8.575456 | 15.026786 | 13.546333 | 3546.784
| 322 | 8.7743648 | 13.135347 | 11.250388 | 3644.636
| 323 | 8.0251167 | 15.149448 |  | 2903.441
| 324 | 8.5730866 | 15.739203 |  | 4465.428
| 325 | 7.7623586 | 14.839266 |  | 2832.608
| 326 | 7.4808692 | 14.093272 |  | 2253.526
| 327 | 7.4653103 | 14.299924 |  | 2765.425
| 328 | 7.939879 | 13.757155 |  | 2453.612
| 329 | 7.6684345 | 14.036437 |  | 2508.745
| 330 | 7.8813321 | 13.765723 | 11.935253 | 3039.266
| 331 | 8.2190236 | 14.777119 |  | 3535.1
| 332 | 9.2584839 |  |  | 3739.568
| 333 | 8.9729196 | 15.886805 | 13.383371 | 4000.994
| 334 | 7.8440334 |  |  | 2842.466
| 335 | 8.9275789 | 15.241932 |  | 2654.064
| 336 | 7.8728431 | 14.241067 |  | 2573.372
| 337 | 7.4538282 | 12.930555 |  | 2763.235
| 338 | 7.8150765 | 14.251077 |  | 3012.247
| 339 | 9.1265139 | 15.409341 |  | 3006.77
| 340 | 7.8076249 | 12.738745 |  | 2707.006
| 341 | 8.8928528 | 16.180427 |  | 3964.482
| 342 | 8.0333227 | 15.314713 |  | 3067.015
| 343 | 7.9077245 | 15.002678 |  | 2303.913
| 344 | 8.6556273 | 14.142669 | 13.330559 | 3043.282
| 345 | 7.1677078 | 12.600539 |  | 1419.955
| 346 | 8.3234814 | 15.843229 |  | 3635.387
| 347 | 7.6457391 | 13.577076 |  | 2601.304
| 348 | 7.6836435 |  |  | 3187.018
| 349 | 7.7555873 | 14.513548 |  | 2849.768
| 350 | 6.7411892 | 11.613137 |  | 1595.943
| 351 | 8.118348 | 14.396967 | 13.509107 | 3159.026
| 352 | 9.8429619 | 16.260032 | 13.815795 | 4213.495
| 353 | 8.5331974 | 12.962754 | 12.003248 | 3590.964
| 354 | 8.423389 | 13.404319 |  | 2947.621
| 355 | 7.0276551 | 13.129242 |  | 1487.016
| 356 | 9.0791332 | 15.992009 | 14.569344 | 3044.621
| 357 | 7.4820808 | 13.3775 | 9.5442146 | 2700.19
| 358 | 8.994384 | 14.448971 | 13.154312 | 2872.406
| 359 | 8.2701588 | 14.097795 | 13.254929 | 3441.629
| 360 | 8.197733 | 12.508393 | 12.411348 | 2852.324
| 361 | 8.3353013 | 16.694254 |  | 3573.316
| 362 | 9.384415 | 16.201811 |  | 4436.218
| 363 | 8.5850841 | 16.840985 |  | 3459.977
laboratory-growns | 1 | 5.597 |  |  | 28.6
| 2 | 6.0461471 | 9.9107458 | 7.5896757 | 102
| 3 | 5.9834494 | 9.3869406 |  | 38.96667
| 4 | 5.9037584 |  |  | 50.46667
| 5 | 5.9743341 | 9.3597816 | 9.288513 | 58.23333
| 6 | 5.9281431 | 9.0995112 |  | 65.83333
| 7 | 5.8805785 | 9.6773708 | 9.6126946 | 123.8
| 8 | 5.9853327 | 9.7607445 | 8.8041364 | 142
| 9 | 6.0370133 | 9.7392396 | 9.5046171 | 63.26667
| 10 | 6.0333202 | 9.9191382 | 9.8340448 | 211.6667
| 11 | 6.145484 | 9.9470084 | 8.9834088 | 113.6667
| 12 | 5.8954875 | 9.6842735 | 9.5716989 | 67.26667
| 13 | 6.0627786 | 10.522995 |  | 126.6667
| 14 | 5.8426575 | 10.151445 | 9.4027685 | 46.73333
| 15 | 5.940637 | 9.9018069 | 9.5298991 | 81.63333
| 16 | 5.9265283 | 9.5567945 | 9.0645515 | 22.26667
| 17 | 5.9251328 | 9.7704826 | 9.1426514 | 75.53333
| 18 | 6.0183615 | 9.9493061 | 9.270704 | 89.93333
| 19 | 5.9362556 | 9.5437104 | 9.4611728 | 161.3333
| 20 | 6.5220633 | 11.03021 | 10.420172 | 84.73333
| 21 | 6.0056855 | 9.857296 | 9.0857151 | 41.3
| 22 | 5.9659917 | 9.8191409 | 9.1083321 | 106
| 23 | 5.9900368 | 9.826333 | 9.4206048 | 79.96667
| 24 | 5.8278861 | 9.1959697 | 8.882938 | 47.43333
| 25 | 5.8658433 | 9.6897559 | 9.1478176 | 87.9
| 26 | 6.0857971 | 9.9883923 | 9.5888315 | 76.43333
| 27 | 5.9577139 | 9.8636347 | 9.8903847 | 158
| 28 | 5.9496452 | 9.8538546 | 9.2730457 | 108.3333
| 29 | 6.1888949 | 10.119613 | 9.6670971 | 38.3
| 30 | 5.9939616 | 9.6460329 | 7.7302896 | 78.63333
| 31 | 6.4020749 | 10.195058 | 9.6848311 | 227
| 32 | 5.9278824 | 9.7973477 | 9.4153242 | 119.3333
| 33 | 6.0382962 | 9.5507237 |  | 34.9
| 34 | 6.0136095 | 9.969942 | 9.7599233 | 77.23333
| 35 | 5.9396323 | 10.233403 | 8.5279995 | 136.8
| 36 | 6.0247197 | 9.694093 | 10.52318 | 65.56667
| 37 | 5.9828065 | 9.9725492 | 10.851877 | 45.33333
| 38 | 5.9203744 | 10.140653 | 8.5053199 | 100.6
| 39 | 5.9409413 | 9.4094034 | 9.1912069 | 147
| 40 | 6.0749088 | 10.093593 | 9.9846252 | 110.6667
| 41 | 6.1203123 | 10.888183 | 9.2380829 | 78.36667
| 42 | 6.0460912 | 9.7352495 | 9.5921843 | 116
| 43 | 5.9731078 | 9.7365364 | 9.3850553 | 160.3333
| 44 | 5.9464304 | 9.6303736 | 10.042756 | 71.1
| 45 | 6.1189854 | 10.057221 | 9.8625059 | 116.3667
| 46 | 6.0341861 | 9.8734901 | 10.572736 | 54.33333
| 47 | 6.0012285 | 9.8845804 | 9.2853779 | 110
| 48 | 6.0149742 | 10.074075 | 9.5227702 | 157
| 49 | 5.9578805 | 9.9457187 | 9.8304118 | 101.6667
| 50 | 5.9220915 | 9.682587 | 9.3633704 | 50.73333
| 51 | 5.955875 | 9.4773349 | 9.1526097 | 153.3333
| 52 | 6.1305687 | 9.9969701 | 9.7048361 | 163.6667
| 53 | 5.9941519 | 9.9454838 | 9.8560176 | 100.8667
| 54 | 5.9672934 | 9.6438229 | 10.023982 | 275
| 55 | 5.9983503 | 9.574222 | 9.4426418 | 149.6667
| 56 | 6.012128 | 9.8970544 | 10.521193 | 77.66667
| 57 | 5.9412318 | 9.9683894 | 9.8490936 | 238.6667
| 58 | 5.8838104 | 9.7000333 | 9.5842384 | 129
| 59 | 6.0233166 | 9.9320344 | 9.6560833 | 46.93333
| 60 | 5.8960007 | 9.6175226 | 9.610885 | 122.6667
| 61 | 6.0646155 | 9.4523771 | 9.1219457 | 267.3333
| 62 | 6.1116982 | 9.7449412 | 9.4365149 | 233.6667
| 63 | 6.0220559 | 9.7838249 | 8.6261518 | 62.36667

## Figure 6_Ruby
From "The 3309 cm-1 Series in Sapphire and Ruby: A Focus on FTIR Peak Position Variation" Wasura Soonthorntantikul and Aaron C. Palke Gems & Gemology, Vol. 61, No. 1, pp. 2–15
Supplementary Table S2: Ruby Samples
FWHM of peaks at 3309, 3232, and 3185 cm-1 (at resolution of 4 cm-1) and Fe+Cr concentrations
Sample type |  | FWHM (cm-1) with resolution of 4 cm-1 for |  |  | Fe +Cr (ppma)
| No. | 3309 cm-1 | 3232cm-1 | 3185 cm-1
Unheated natural rubies | 1 | 6.6363391 |  |  | 910.8667
| 2 | 6.0583022 |  |  | 256.2667
| 3 | 6.9607375 |  |  | 1086.15
| 4 | 6.5342225 |  |  | 922.6667
| 5 | 8.0632245 |  |  | 3973.333
| 6 | 9.3066625 |  |  | 3735.333
| 7 | 6.6887587 |  |  | 1672.667
| 8 | 6.5353696 |  |  | 1090.333
| 9 | 5.5767124 |  |  | 1765.667
| 10 | 6.8184749 |  |  | 774.6333
| 11 | 6.3525834 |  |  | 244.1667
| 12 | 7.5071782 |  |  | 2393.333
| 13 | 6.830907 |  |  | 1589.667
| 14 | 7.4120473 |  |  | 2275.333
| 15 | 7.6675124 |  |  | 2093.667
| 16 | 7.3194709 |  |  | 2029
| 17 | 6.6148133 |  |  | 1066.067
| 18 | 6.5224042 |  |  | 592
| 19 | 8.7971333 |  |  | 4423.333
| 20 | 7.238457 |  |  | 380.3333
| 21 | 6.7008948 |  |  | 2610
| 22 | 6.1053693 |  |  | 442.2
| 23 | 6.7949822 |  |  | 3046.667
| 24 | 6.4181242 |  |  | 2253.333
| 25 | 6.3829573 |  |  | 655.7667
| 26 | 6.655027 |  |  | 579.3033
| 27 | 7.5864942 |  |  | 2509.667
| 28 | 6.9431057 |  |  | 1802.667
| 29 | 8.0003267 |  |  | 2486.667
| 30 | 7.185295 |  |  | 1952.333
| 31 | 7.1050222 |  |  | 2333.667
| 32 | 7.7410775 |  |  | 2940
| 33 | 6.9065343 |  |  | 1607.667
| 34 | 6.3470899 |  |  | 895
| 35 | 7.0663064 |  |  | 2403.333
| 36 | 8.0292303 |  |  | 3520
| 37 | 6.4068253 |  |  | 350.3333
| 38 | 8.3353021 |  |  | 2205.333
| 39 | 7.8537906 |  |  | 3000
| 40 | 7.0652497 |  |  | 1722.667
| 41 | 6.972695 |  |  | 1426.333
| 42 | 7.4883327 |  |  | 3016.667
| 43 | 6.3280469 |  |  | 1332.8
| 44 | 6.3441004 |  |  | 240.2667
| 45 | 7.6593206 |  |  | 2720
| 46 | 6.9592177 |  |  | 1070
| 47 | 7.3209671 |  |  | 2160.333
| 48 | 7.6276036 |  |  | 2622
| 49 | 6.856751 |  |  | 1650.633
| 50 | 6.5222911 |  |  | 656.8333
| 51 | 7.5709181 |  |  | 2403.333
| 52 | 6.8248174 |  |  | 1287.667
| 53 | 8.8650393 |  |  | 2296.333
| 54 | 7.4008076 |  |  | 2131.667
| 55 | 6.2323009 |  |  | 291.7667
| 56 | 6.4071355 |  |  | 378.6667
| 57 | 6.9751868 |  |  | 1045.467
| 58 | 6.9183804 |  |  | 1917.667
| 59 | 9.0349111 |  |  | 5430
| 60 | 7.929609 |  |  | 2924.333
| 61 | 6.9474663 |  |  | 2126.333
| 62 | 7.4598908 |  |  | 2813.333
| 63 | 7.5285821 |  |  | 3496.667
| 64 | 7.1099366 |  |  | 2253.667
| 65 | 7.8216363 |  |  | 2490.333
| 66 | 8.2682434 |  |  | 3854.667
| 67 | 11.215776 |  |  | 8025
| 68 | 9.2911348 |  |  | 5201
| 69 | 6.5472681 |  |  | 1161.667
| 70 | 7.0500558 |  |  | 1359.333
| 71 | 6.7938787 |  |  | 2893.667
| 72 | 6.951878 |  |  | 986.3333
| 73 | 6.8038468 |  |  | 1398.333
| 74 | 9.7049425 |  |  | 1631.333
| 75 | 6.5098844 |  |  | 915.7033
Heated natural rubies | 1 | 6.9410238 | 12.830678 |  | 1589
| 2 | 8.9769547 | 14.996646 |  | 2139.333
| 3 | 8.4049699 | 13.423601 |  | 2248
| 4 | 8.2443154 | 12.432943 |  | 2324.757
| 5 | 7.5080237 | 13.761501 | 12.986536 | 3240
| 6 | 7.0998094 | 11.714759 | 10.764114 | 470.7
| 7 | 9.0388926 | 14.078465 |  | 1887.333
| 8 | 7.1688287 | 12.554952 | 11.149122 | 1519
| 9 | 7.3908421 | 13.199768 | 12.565776 | 1644.5
| 10 | 7.1912673 | 11.794564 | 13.121765 | 1313
| 11 | 6.8151034 | 11.859933 |  | 1266
| 12 | 7.3051859 | 12.442373 | 11.927704 | 740.6667
| 13 | 8.5352546 | 13.59528 |  | 3170
| 14 | 7.0660979 | 11.465051 | 10.720389 | 702.0667
| 15 | 9.0519862 | 14.597527 |  | 2139.333
| 16 | 9.8194907 | 18.344362 |  | 1940
| 17 | 8.5998766 | 14.023603 | 13.64611 | 1485.167
| 18 | 7.7434711 | 12.834136 |  | 2843.333
| 19 | 6.7995558 | 10.439112 |  | 753.3333
| 20 | 7.7332628 | 12.464654 | 10.141294 | 631.1667
| 21 | 7.4015822 | 12.21148 |  | 2626.667
| 22 | 7.0290429 | 10.677618 | 10.37434 | 1182.667
| 23 | 7.1435522 | 11.472107 | 8.9612529 | 1533
| 24 | 8.0331467 | 13.148081 | 12.34418 | 1370.667
| 25 | 7.7078774 | 13.024004 |  | 3193.333
| 26 | 11.552163 |  |  | 6768.47
| 27 | 8.3967845 | 13.179793 |  | 3776.667
| 28 | 7.0254382 | 11.784951 |  | 526
| 29 | 12.142366 | 18.897709 | 12.643722 | 2376.667
| 30 | 7.9137652 | 13.150484 |  | 3560.5
| 31 | 8.5508351 | 13.961633 |  | 3920
| 32 | 7.7580891 | 13.592237 | 12.235741 | 3600.667
| 33 | 7.2337116 | 13.562937 |  | 1707.667
| 34 | 7.8374229 | 12.507497 |  | 2296.667
| 35 | 8.314378 | 13.531902 |  | 2881.327
| 36 | 8.519362 | 14.882205 |  | 1737
| 37 | 7.2649549 | 11.775108 |  | 1959.667
| 38 | 6.9832766 | 11.371606 | 11.199727 | 1237.333
| 39 | 10.445358 | 14.021949 |  | 1937
| 40 | 8.2499448 | 14.442262 |  | 3026.667
| 41 | 8.5176464 | 14.847402 |  | 3440
| 42 | 10.066743 | 13.551854 |  | 6120
| 43 | 7.2937595 | 11.891793 | 11.190859 | 506
| 44 | 7.9546565 | 14.455882 |  | 4203.333
| 45 | 6.7214726 | 11.640079 | 10.659134 | 434.0333
| 46 | 9.938158 | 16.358909 |  | 1716
| 47 | 7.8758388 | 12.950584 |  | 3266.667
| 48 | 7.4712839 | 13.170141 |  | 3656
| 49 | 8.7382264 | 14.588408 |  | 3586.667
| 50 | 8.1948646 | 13.19733 |  | 3326.667
| 51 | 9.9554808 |  |  | 4573.373
| 52 | 8.8550035 |  |  | 4952.413
| 53 | 10.951695 |  |  | 6246.667
| 54 | 8.6994956 | 14.771334 |  | 3586.667
| 55 | 8.7737909 | 14.42602 |  | 2730
| 56 | 9.062657 | 13.959752 |  | 4423.333
| 57 | 8.6128016 | 14.624415 |  | 4313.897
| 58 | 8.7384441 | 13.833931 | 14.383116 | 3890
| 59 | 8.8003965 | 13.198977 |  | 4489
| 60 | 8.3913025 | 12.957356 |  | 3990
| 61 | 9.6575641 | 16.599624 | 14.052836 | 4883.333
| 62 | 7.1966574 | 15.552063 |  | 4366
| 63 | 8.3927515 | 12.851757 |  | 3333.333
| 64 | 7.7562131 | 13.67895 | 12.169647 | 2759
| 65 | 7.7317382 | 13.452529 | 9.758025 | 2711.333
| 66 | 7.3888653 | 11.999381 |  | 3340
| 67 | 7.4619245 | 13.457282 | 10.405312 | 2515
| 68 | 8.0317885 | 14.047417 | 12.07402 | 3425
| 69 | 7.1953583 | 12.190603 |  | 712.6667
| 70 | 7.5343284 | 13.010062 |  | 799.9433
| 71 | 7.9102827 | 12.903596 |  | 3970.94
| 72 | 7.1239547 | 10.755663 | 8.6830853 | 899.3333
| 73 | 10.892175 | 18.551408 |  | 1797.333
| 74 | 7.298886 | 11.919726 | 11.071042 | 1357.667

## Figure 7_Sapphires
From "The 3309 cm-1 Series in Sapphire and Ruby: A Focus on FTIR Peak Position Variation" Wasura Soonthorntantikul and Aaron C. Palke Gems & Gemology, Vol. 61, No. 1, pp. 2–15
Supplementary Table S3: Blue Sapphire Samples
Peak positions of three main peaks in the 3309 cm-1 series and Fe concentrations
Sample type |  | Measured peak position (cm-1) for |  |  | Fe (ppma)
| No. | 3309 cm-1 | 3232cm-1 | 3185 cm-1
Natural sapphires (Metamorphic) | 1 | 3309.5973 |  |  | 966.1098
| 2 | 3309.5159 |  |  | 1512.331
| 3 | 3309.8008 |  |  | 1480.93
| 4 | 3309.4212 |  |  | 1080.758
| 5 | 3309.5664 |  |  | 1552.494
| 6 | 3309.5705 |  |  | 1415.756
| 7 | 3309.561 |  |  | 680.0376
| 8 | 3309.5209 |  |  | 529.5774
| 9 | 3309.2087 |  |  | 550.8761
| 10 | 3309.4229 |  |  | 416.8463
| 11 | 3309.3369 |  |  | 323.8318
| 12 | 3309.2099 |  |  | 526.3826
| 13 | 3309.3399 |  |  | 668.9014
| 14 | 3309.3773 |  |  | 871.9086
| 15 | 3309.7682 |  |  | 1661.3
| 16 | 3309.545 |  |  | 583.4631
| 17 | 3309.3054 |  |  | 309.9146
| 18 | 3309.3845 |  |  | 468.8152
| 19 | 3309.3261 |  |  | 297.2814
| 20 | 3309.3835 |  |  | 927.407
| 21 | 3310.115 |  |  | 2141.799
| 22 | 3309.5373 |  |  | 1227.719
| 23 | 3309.4883 |  |  | 620.7055
| 24 | 3309.2742 |  |  | 565.5722
| 25 | 3309.3189 |  |  | 471.7362
| 26 | 3309.3113 |  |  | 228.2005
| 27 | 3309.7188 |  |  | 1609.453
| 28 | 3309.8195 |  |  | 1666.412
| 29 | 3309.7784 |  |  | 1570.75
| 30 | 3309.4282 |  |  | 565.3288
| 31 | 3309.6429 |  |  | 362.8389
| 32 | 3309.2003 |  |  | 284.6117
| 33 | 3309.2821 |  |  | 453.7844
| 34 | 3309.3102 |  |  | 204.1938
| 35 | 3309.2682 |  |  | 753.366
| 36 | 3309.2405 |  |  | 341.6923
| 37 | 3309.0914 |  |  | 210.6443
| 38 | 3309.4565 |  |  | 706.2046
| 39 | 3309.254 |  |  | 676.3864
| 40 | 3309.4051 |  |  | 392.3224
| 41 | 3309.545 |  |  | 696.6506
| 42 | 3309.3942 |  |  | 446.1777
| 43 | 3309.4948 |  |  | 1052.278
| 44 | 3309.803 |  |  | 2061.472
| 45 | 3309.6028 |  |  | 1562.717
| 46 | 3309.8526 |  |  | 1291.067
| 47 | 3309.4603 |  |  | 1034.753
| 48 | 3309.3859 |  |  | 992.3985
| 49 | 3309.6716 |  |  | 1603.611
| 50 | 3309.3636 |  |  | 868.9876
| 51 | 3309.9767 |  |  | 2594.184
| 52 | 3309.967 |  |  | 1415.939
Natural sapphires (Basalt-related) | 1 | 3309.6542 | 3232.8445 | 3184.8243 | 1800.959
| 2 | 3309.7714 | 3233.2371 |  | 2142.955
| 3 | 3309.5089 | 3232.6861 |  | 1378.027
| 4 | 3309.6305 | 3232.7742 |  | 1977.586
| 5 | 3309.3002 | 3231.9631 |  | 863.5108
| 6 | 3309.548 | 3232.6067 |  | 1424.884
| 7 | 3309.9386 | 3233.2376 | 3185.3368 | 2298.436
| 8 | 3309.5935 |  |  | 1606.228
| 9 | 3309.885 | 3233.221 | 3185.8289 | 2581.404
| 10 | 3309.7194 | 3232.9977 |  | 2034.94
| 11 | 3309.5719 | 3232.6644 |  | 1567.89
| 12 | 3309.5741 | 3232.7727 | 3184.9573 | 1872.461
| 13 | 3309.8958 |  |  | 2430.792
| 14 | 3309.7928 | 3232.9473 |  | 2215.979
| 15 | 3309.8686 | 3233.3331 |  | 2229.671
| 16 | 3309.8757 | 3233.1023 | 3185.2369 | 2363.701
| 17 | 3309.8139 | 3233.0631 |  | 2132.762
| 18 | 3309.5679 | 3232.6076 |  | 1462.765
| 19 | 3309.7967 | 3233.9816 |  | 1907.756
| 20 | 3309.4986 | 3232.3774 | 3184.8628 | 1416.213
| 21 | 3309.4649 | 3232.053 |  | 1380.613
| 22 | 3309.5348 | 3232.3648 | 3184.5747 | 1403.433
| 23 | 3309.8991 | 3233.0799 |  | 2331.753
| 24 | 3309.8962 | 3233.3192 |  | 2295.697
| 25 | 3310.1001 | 3233.6013 | 3185.9386 | 2742.97
| 26 | 3310.3225 | 3233.833 |  | 3340.856
| 27 | 3310.4189 | 3234.1807 |  | 4009.483
| 28 | 3310.3655 | 3234.1638 |  | 3527.98
| 29 | 3309.9768 | 3233.1324 |  | 3041.913
| 30 | 3309.729 | 3233.1411 |  | 2002.079
| 31 | 3309.8232 |  |  | 1994.29
| 32 | 3309.4335 | 3232.63 |  | 1225.346
| 33 | 3309.8835 | 3233.2314 |  | 2338.234
| 34 | 3309.9911 | 3233.5072 |  | 2673.902
| 35 | 3309.6925 | 3233.1348 | 3185.2421 | 2082
| 36 | 3310.0026 | 3233.6944 |  | 2884.82
| 37 | 3310.0006 |  |  | 2658.688
| 38 | 3309.9677 | 3233.5302 |  | 2732.017
| 39 | 3310.2176 | 3233.7559 | 3186.2847 | 3029.59
| 40 | 3309.696 | 3233.3953 |  | 2952.367
| 41 | 3309.6931 | 3232.8192 | 3184.9007 | 1468.699
| 42 | 3309.9832 |  |  | 2446.31
| 43 | 3309.9455 |  |  | 2495.966
| 44 | 3310.2442 | 3233.8621 |  | 3023.931
| 45 | 3310.0271 | 3233.4664 |  | 2332.027
| 46 | 3309.6999 | 3232.8814 |  | 1856.842
| 47 | 3309.9888 | 3233.6456 | 3185.7843 | 2720.15
| 48 | 3310.0648 | 3233.6236 |  | 2583.96
| 49 | 3309.7619 | 3233.0417 | 3184.9142 | 2300.261
| 50 | 3309.9068 | 3233.1018 | 3185.4499 | 2357.951
| 51 | 3309.9385 | 3233.4583 |  | 2458.724
| 52 | 3309.9903 | 3233.2871 |  | 2606.233
| 53 | 3309.6301 | 3232.9032 | 3185.1413 | 1828.769
| 54 | 3309.833 | 3232.7745 |  | 1862.847
| 55 | 3309.8815 |  |  | 1706.94
| 56 | 3310.1235 | 3233.8975 |  | 3620.052
| 57 | 3309.6891 | 3233.131 | 3185.0936 | 2260.463
| 58 | 3309.8386 | 3233.3452 |  | 2514.222
| 59 | 3309.9094 | 3233.1208 |  | 2145.45
| 60 | 3309.6079 | 3232.1741 |  | 1446.974
| 61 | 3309.5419 | 3233.014 |  | 1293.258
| 62 | 3310.3329 | 3234.0249 |  | 4088.258
| 63 | 3309.3905 |  |  | 745.9419
| 64 | 3309.554 | 3232.8479 | 3184.9563 | 1662.03
| 65 | 3310.2856 | 3234.3154 |  | 3345.968
| 66 | 3310.4021 |  |  | 3529.258
| 67 | 3310.0172 |  |  | 2487.69
| 68 | 3309.9424 | 3233.2066 | 3185.4451 | 2322.534
| 69 | 3309.9327 | 3233.1379 |  | 2508.015
| 70 | 3309.9608 | 3233.3729 | 3185.5819 | 2495.742
| 71 | 3310.0604 |  |  | 2613.535
| 72 | 3310.0814 | 3233.3515 |  | 2700.921
| 73 | 3309.9507 | 3233.3462 |  | 2430.731
| 74 | 3309.7818 | 3233.0291 |  | 2033.967
| 75 | 3310.1122 |  |  | 3107.179
| 76 | 3309.641 |  |  | 1764.264
| 77 | 3310.2178 | 3233.9341 |  | 2458.724
| 78 | 3309.7071 | 3233.1625 | 3185.1867 | 1716.981
| 79 | 3309.8544 | 3233.2977 |  | 2170.035
| 80 | 3309.481 | 3232.6092 |  | 1306.321
| 81 | 3309.5368 | 3232.6426 |  | 1387.824
| 82 | 3309.7727 | 3233.1799 |  | 1966.906
| 83 | 3309.929 |  |  | 2726.723
| 84 | 3310.5083 | 3234.1667 |  | 3292.66
| 85 | 3310.0387 | 3233.2897 |  | 2637.998
| 86 | 3309.846 | 3233.0182 |  | 1963.985
| 87 | 3309.6861 |  |  | 1693.552
| 88 | 3309.6641 | 3233.575 |  | 1448.8
| 89 | 3309.5326 |  |  | 1364.822
| 90 | 3309.6494 | 3232.5047 |  | 1760.742
| 91 | 3309.3904 | 3232.2229 |  | 1064.327
| 92 | 3309.4201 | 3232.1831 | 3184.4118 | 1234.109
| 93 | 3309.6408 |  |  | 1456.102
| 94 | 3309.5154 | 3232.2357 |  | 1319.182
| 95 | 3309.3575 | 3231.964 |  | 1053.982
| 96 | 3309.5818 |  |  | 1530.222
| 97 | 3309.5846 | 3232.5643 | 3185.1552 | 1282.791
| 98 | 3309.3842 | 3232.0251 | 3184.7933 | 1249.444
| 99 | 3309.5104 | 3232.5493 | 3184.9024 | 1382.348
| 100 | 3309.5915 |  |  | 1514.034
| 101 | 3309.546 | 3232.8253 |  | 1091.711
| 102 | 3309.578 | 3232.5791 | 3185.1804 | 1566.003
| 103 | 3309.488 |  |  | 1115.809
| 104 | 3309.3677 | 3232.0419 | 3184.6527 | 991.9117
| 105 | 3309.3034 | 3231.912 | 3184.6428 | 910.0637
| 106 | 3309.3004 | 3232.1803 | 3184.4984 | 909.4552
| 107 | 3309.3426 | 3232.0732 | 3184.4444 | 900.9357
| 108 | 3309.497 | 3232.5134 |  | 1442.471
| 109 | 3309.3569 | 3232.5741 |  | 851.3401
| 110 | 3309.4206 | 3232.6764 |  | 1049.418
| 111 | 3309.2661 | 3232.0745 |  | 901.8485
| 112 | 3309.4773 | 3232.4574 |  | 924.9728
| 113 | 3309.3307 | 3232.3164 |  | 917.6704
| 114 | 3309.3979 | 3232.3275 |  | 1017.774
| 115 | 3309.3596 | 3232.2103 |  | 1152.869
| 116 | 3309.3142 | 3232.0233 | 3184.5588 | 910.9765
| 117 | 3309.3637 | 3232.6083 |  | 1023.251
| 118 | 3309.4182 | 3232.2698 |  | 1092.928
| 119 | 3309.4532 | 3232.342 |  | 1180.862
| 120 | 3309.3329 | 3232.5969 |  | 871.4218
| 121 | 3309.3066 | 3231.8705 | 3184.3849 | 792.9208
| 122 | 3309.3402 | 3232.0403 |  | 892.0566
| 123 | 3309.3884 | 3232.0118 | 3184.604 | 1022.338
| 124 | 3309.4895 | 3232.0917 | 3184.6962 | 1090.616
| 125 | 3309.5127 | 3232.1295 | 3184.7436 | 1195.041
| 126 | 3309.4803 | 3232.2164 | 3184.6929 | 925.9465
| 127 | 3309.2309 | 3231.7305 | 3184.3716 | 902.5788
| 128 | 3309.3429 | 3232.3488 | 3184.4091 | 1145.749
| 129 | 3309.3394 | 3231.9895 | 3184.5477 | 912.1936
| 130 | 3309.262 | 3232.3683 |  | 1006.273
| 131 | 3309.2908 | 3231.9001 | 3184.499 | 974.5806
| 132 | 3309.283 | 3232.2338 | 3184.384 | 960.9981
| 133 | 3309.3537 |  |  | 726.8948
| 134 | 3309.4059 | 3232.0339 | 3184.5841 | 1052.278
| 135 | 3309.3809 | 3231.974 | 3184.5907 | 960.2679
| 136 | 3310.0158 |  |  | 2035.914
| 137 | 3309.2999 | 3232.1943 |  | 985.8263
| 138 | 3309.3741 | 3232.3034 |  | 1114.836
| 139 | 3309.4191 | 3232.644 | 3184.5595 | 1226.441
| 140 | 3309.3984 | 3232.3598 | 3184.6733 | 1290.824
| 141 | 3309.3215 | 3232.3276 |  | 898.5624
| 142 | 3309.2696 | 3232.0719 | 3184.4093 | 999.7009
| 143 | 3309.3922 | 3232.3443 |  | 1136.946
| 144 | 3309.342 | 3232.046 | 3184.609 | 1002.257
| 145 | 3309.3586 | 3231.9602 | 3184.5708 | 1048.627
| 146 | 3309.4976 | 3233.0392 |  | 1258.937
| 147 | 3309.3801 |  |  | 1053.009
| 148 | 3309.383 | 3232.5657 |  | 1090.251
| 149 | 3309.4211 | 3232.2112 | 3184.5097 | 1351.677
| 150 | 3309.4454 | 3232.339 |  | 1150.861
| 151 | 3309.439 | 3232.2698 |  | 1332.691
| 152 | 3309.361 | 3232.2926 | 3184.2611 | 881.0366
| 153 | 3309.6912 | 3232.7493 |  | 1615.295
| 154 | 3309.3852 | 3231.9044 |  | 950.7747
| 155 | 3309.4623 | 3232.4323 |  | 981.0797
| 156 | 3309.3734 | 3232.1368 |  | 991.6683
| 157 | 3309.4568 | 3232.3004 | 3184.548 | 1078.932
| 158 | 3309.3699 | 3232.2069 |  | 930.3279
| 159 | 3309.6681 | 3233.0593 |  | 1651.807
| 160 | 3309.7289 | 3233.627 |  | 1882.198
| 161 | 3309.3818 | 3232.1888 |  | 1099.744
| 162 | 3309.3851 | 3232.4147 |  | 866.7969
| 163 | 3309.4473 |  |  | 965.4404
| 164 | 3309.3419 |  |  | 1031.162
| 165 | 3309.3066 | 3232.8445 |  | 803.8744
| 166 | 3309.784 | 3232.7132 |  | 1894.166
| 167 | 3309.3051 |  |  | 815.4366
| 168 | 3309.427 | 3232.8882 |  | 1191.511
| 169 | 3309.4826 | 3233.0432 |  | 1100.839
| 170 | 3309.4144 |  |  | 966.9617
| 171 | 3309.7614 | 3232.6652 |  | 2007.86
| 172 | 3309.3289 | 3232.4362 |  | 928.6241
| 173 | 3309.2955 | 3232.0583 |  | 938.3606
| 174 | 3309.4107 | 3232.1225 |  | 1189.929
| 175 | 3309.4619 | 3232.4639 |  | 1026.233
| 176 | 3309.3672 | 3232.6152 |  | 868.9876
| 177 | 3309.3917 | 3232.157 | 3184.7014 | 1162.301
| 178 | 3309.4151 | 3232.7764 |  | 1080.028
| 179 | 3309.3748 | 3232.4735 |  | 1094.267
| 180 | 3309.4335 | 3232.5381 | 3184.6138 | 1141.733
| 181 | 3309.4587 | 3232.6454 |  | 1231.188
| 182 | 3309.4732 | 3232.3099 |  | 1258.754
| 183 | 3309.3744 |  |  | 931.7884
| 184 | 3309.3996 |  |  | 1151.835
| 185 | 3309.3846 | 3232.5846 |  | 879.211
| 186 | 3309.3067 | 3232.0164 | 3184.5211 | 824.0778
| 187 | 3309.4144 | 3232.064 |  | 1014.306
| 188 | 3309.4565 | 3232.9277 |  | 1067.613
| 189 | 3309.4307 |  |  | 1138.447
| 190 | 3309.3897 | 3232.3978 |  | 1101.57
| 191 | 3309.5085 | 3232.8262 |  | 1034.753
| 192 | 3309.3792 | 3232.5425 |  | 1158.163
| 193 | 3309.4257 | 3232.3337 | 3184.5169 | 1106.316
| 194 | 3309.3804 | 3232.1481 |  | 1143.559
| 195 | 3309.415 | 3232.8897 |  | 913.5324
| 196 | 3309.4501 | 3232.5517 |  | 1112.249
| 197 | 3309.4838 | 3233.2201 |  | 1107.959
| 198 | 3309.5006 | 3232.5316 |  | 915.7231
| 199 | 3309.3592 | 3232.41 | 3184.1934 | 1063.962
| 200 | 3309.5494 | 3233.0001 |  | 1187.19
| 201 | 3309.4602 | 3232.6918 |  | 1172.768
| 202 | 3309.4328 | 3232.4194 |  | 986.9217
| 203 | 3309.4006 | 3232.3955 |  | 973.0471
| 204 | 3309.4572 | 3231.9324 | 3184.7093 | 897.8322
| 205 | 3309.3909 | 3232.2282 | 3184.6011 | 942.7421
| 206 | 3309.7126 | 3232.7536 |  | 2007.678
| 207 | 3309.4477 | 3232.6608 |  | 1251.999
| 208 | 3309.4045 | 3232.4472 | 3184.4885 | 930.6931
| 209 | 3309.3777 | 3232.5562 | 3184.6313 | 1059.581
| 210 | 3309.4592 | 3232.9493 |  | 1210.011
| 211 | 3309.4658 |  |  | 1247.009
| 212 | 3309.3782 | 3232.406 |  | 909.1509
| 213 | 3309.4109 | 3232.5464 |  | 1090.981
| 214 | 3309.3348 | 3232.3354 |  | 1005.36
| 215 | 3309.414 | 3232.2473 |  | 1016.862
| 216 | 3309.371 | 3232.2136 |  | 874.4645
| 217 | 3309.4376 | 3232.7031 |  | 1197.11
| 218 | 3309.4182 | 3232.7261 | 3184.6771 | 1201.613
| 219 | 3309.4646 | 3232.2418 | 3184.773 | 1618.702
| 220 | 3309.301 | 3232.1704 |  | 825.1731
| 221 | 3309.333 | 3232.2749 |  | 908.4207
| 222 | 3309.3576 | 3232.3159 |  | 885.053
| 223 | 3309.4184 | 3232.3349 |  | 879.6979
| 224 | 3309.327 | 3232.5559 | 3184.7045 | 939.8211
| 225 | 3309.3476 | 3232.4945 |  | 1153.295
| 226 | 3309.3933 | 3232.7147 |  | 1051.183
| 227 | 3309.3239 | 3232.162 | 3184.4795 | 855.1131
| 228 | 3309.4565 | 3232.8096 |  | 1150.131
| 229 | 3309.3614 | 3232.3112 |  | 866.7969
| 230 | 3309.3402 | 3232.3215 |  | 979.2541
| 231 | 3309.2835 | 3233.0975 |  | 1145.749
| 232 | 3309.3725 | 3232.6596 |  | 1012.845
| 233 | 3309.3452 | 3232.1574 | 3184.5561 | 1016.862
| 234 | 3309.4755 | 3232.4799 |  | 1091.407
| 235 | 3309.4094 | 3232.5849 |  | 968.7873
| 236 | 3309.4598 | 3232.629 |  | 1042.724
| 237 | 3309.4805 | 3232.5384 | 3184.4628 | 1123.051
| 238 | 3309.4551 | 3232.7758 |  | 1040.594
| 239 | 3309.3436 | 3232.5892 |  | 1133.7
| 240 | 3309.328 | 3232.4474 |  | 920.7131
| 241 | 3309.3442 | 3232.5205 |  | 933.614
| 242 | 3309.5482 | 3232.7502 |  | 1317.174
| 243 | 3309.4691 | 3232.8227 |  | 1516.955
| 244 | 3309.3293 | 3232.1875 |  | 870.2047
| 245 | 3309.3833 | 3232.083 |  | 1009.194
| 246 | 3309.4119 | 3232.6183 |  | 1316.382
| 247 | 3309.4824 | 3232.3995 |  | 1791.283
| 248 | 3309.4952 |  |  | 1261.127
| 249 | 3309.4946 | 3233.1483 |  | 1169.36
| 250 | 3309.4757 | 3232.4023 |  | 1362.874
| 251 | 3309.5357 | 3232.912 |  | 1364.822
| 252 | 3309.354 | 3232.6046 |  | 1136.074
| 253 | 3309.4023 | 3233.085 |  | 1034.387
| 254 | 3309.5808 | 3232.85 |  | 1550.157
| 255 | 3309.5516 | 3232.6915 |  | 1769.923
| 256 | 3309.7147 | 3233.1946 |  | 2092.447
| 257 | 3309.3566 |  |  | 1062.502
| 258 | 3309.5532 | 3232.463 | 3185.0173 | 1612.01
| 259 | 3309.336 | 3232.4177 |  | 1137.473
| 260 | 3309.3693 | 3232.1909 | 3184.6826 | 1067.248
| 261 | 3309.4689 |  |  | 1217.313
| 262 | 3309.6723 |  |  | 1794.691
| 263 | 3309.5536 | 3233.242 |  | 1181.531
| 264 | 3309.8277 | 3233.1808 |  | 2111.129
| 265 | 3309.359 | 3232.8137 |  | 1063.962
| 266 | 3309.5163 | 3232.6294 | 3185.0362 | 1126.763
| 267 | 3309.4753 | 3232.4075 | 3184.8804 | 1532.047
| 268 | 3309.7179 | 3233.7931 |  | 2428.784
| 269 | 3309.5368 | 3232.7752 |  | 1732.864
| 270 | 3309.3282 | 3232.3723 |  | 1082.218
| 271 | 3309.3545 | 3232.181 | 3184.7441 | 1231.188
| 272 | 3309.5691 | 3232.5899 | 3184.8539 | 1286.686
| 273 | 3309.5712 | 3231.9842 |  | 966.9617
| 274 | 3309.4553 | 3232.7403 |  | 1082.218
| 275 | 3309.3478 | 3232.0337 |  | 841.2385
| 276 | 3309.394 | 3232.1235 | 3184.4826 | 887.2437
| 277 | 3309.3732 | 3233.0329 | 3184.7262 | 1047.897
| 278 | 3309.4347 | 3232.2433 |  | 1507.949
| 279 | 3309.4066 | 3231.929 |  | 817.1405
| 280 | 3309.5643 | 3232.5875 |  | 993.1287
| 281 | 3309.3702 | 3232.0903 |  | 792.3123
| 282 | 3309.4469 | 3232.0351 |  | 749.228
| 283 | 3309.3358 | 3231.9169 |  | 1043.515
| 284 | 3309.3119 | 3232.9349 |  | 789.4297
| 285 | 3309.4632 | 3232.7678 |  | 1118
| 286 | 3309.4034 | 3232.1291 |  | 1073.273
| 287 | 3309.621 | 3232.2971 |  | 854.3828
| 288 | 3309.6596 | 3232.5435 | 3185.0673 | 1761.1
| 289 | 3309.4649 | 3232.2069 | 3184.6543 | 1032.075
| 290 | 3309.3611 | 3232.446 |  | 1320.131
| 291 | 3309.7856 | 3232.7313 |  | 2029.889
| 292 | 3309.3167 | 3231.8777 | 3184.2626 | 911.3417
| 293 | 3309.5902 | 3232.4259 | 3185.0182 | 1464.865
| 294 | 3309.4513 | 3232.386 |  | 1191.663
| 295 | 3309.5518 | 3233.8115 |  | 1341.819
| 296 | 3309.5157 | 3232.4433 | 3184.9181 | 1311.24
| 297 | 3309.3368 | 3231.904 | 3184.4688 | 860.4682
| 298 | 3309.318 | 3232.1468 | 3184.4265 | 850.7316
| 299 | 3309.3206 | 3231.9088 | 3184.1732 | 755.4959
| 300 | 3309.4002 | 3232.1522 | 3184.5253 | 937.2957
| 301 | 3309.4005 | 3232.5416 |  | 843.1249
| 302 | 3309.4065 | 3232.2461 |  | 918.5832
| 303 | 3309.3304 | 3232.0457 | 3184.2749 | 887.8522
| 304 | 3309.3705 | 3232.0264 | 3184.5318 | 869.9004
| 305 | 3309.4047 | 3232.9458 |  | 733.5887
| 306 | 3309.386 | 3232.3179 |  | 1269.251
| 307 | 3309.415 | 3232.135 | 3184.6735 | 1062.806
| 308 | 3309.5834 | 3232.236 | 3185.3106 | 1463.526
| 309 | 3309.6117 | 3232.402 | 3185.0186 | 1708.157
| 310 | 3309.4979 | 3232.5086 |  | 1664.343
| 311 | 3309.2934 | 3231.9695 |  | 748.4978
| 312 | 3309.4678 | 3232.3108 |  | 1093.172
| 313 | 3309.8291 | 3233.0586 |  | 2187.53
| 314 | 3309.6104 | 3232.5222 | 3185.1985 | 1713.33
| 315 | 3309.7506 | 3232.6551 | 3185.0368 | 1908.669
| 316 | 3309.7042 | 3233.1963 |  | 1730.308
| 317 | 3309.6957 |  |  | 1591.197
| 318 | 3310.4842 |  |  | 3820.077
| 319 | 3309.5522 | 3232.8454 |  | 1303.481
| 320 | 3310.1163 |  |  | 2722.341
| 321 | 3310.1258 | 3233.9726 |  | 2988.514
| 322 | 3310.0265 |  |  | 2987.662
| 323 | 3310.2767 |  |  | 3585.487
| 324 | 3310.594 |  |  | 4111.261
| 325 | 3310.4638 | 3234.1655 |  | 3904.602
| 326 | 3310.3355 |  |  | 3216.411
| 327 | 3310.1056 |  |  | 2567.53
| 328 | 3310.3366 |  |  | 3607.394
| 329 | 3309.8487 | 3233.1606 |  | 2505.094
| 330 | 3310.1718 |  |  | 3250.306
| 331 | 3309.8715 | 3233.4109 |  | 2243.668
| 332 | 3309.7073 |  |  | 1876.721
| 333 | 3310.4349 |  |  | 3746.749
| 334 | 3309.767 |  |  | 2265.271
| 335 | 3310.1152 | 3233.3788 |  | 2846.117
| 336 | 3309.3424 | 3232.2165 | 3184.5139 | 955.0953
| 337 | 3309.8615 | 3233.3431 |  | 2131.697
| 338 | 3309.6029 |  |  | 1561.804
| 339 | 3310.4876 |  |  | 3548.67
| 340 | 3310.4899 |  |  | 4074.14
| 341 | 3310.4644 |  |  | 3613.479
| 342 | 3310.4993 |  |  | 3973.732
| 343 | 3310.5231 |  |  | 4074.14
| 344 | 3309.8134 |  |  | 1976.217
| 345 | 3310.1596 | 3234.0655 |  | 3573.316
| 346 | 3310.1468 | 3234.3008 |  | 3413.88
| 347 | 3310.0225 | 3233.6875 |  | 3383.94
| 348 | 3309.9599 | 3233.4769 |  | 2760.314
| 349 | 3310.1766 | 3233.7403 | 3185.9884 | 3219.636
| 350 | 3310.0482 |  |  | 2933.746
| 351 | 3310.3886 | 3234.8047 |  | 4093.005
| 352 | 3310.0484 | 3233.6191 |  | 2468.947
| 353 | 3310.3737 | 3234.078 | 3186.3968 | 3546.784
| 354 | 3310.0647 | 3233.5948 | 3185.72 | 3644.636
| 355 | 3310.0379 | 3233.8907 |  | 2903.441
| 356 | 3310.3583 | 3234.6969 |  | 4465.428
| 357 | 3309.9342 | 3233.6356 |  | 2832.608
| 358 | 3309.9327 | 3233.5509 |  | 2253.526
| 359 | 3309.873 | 3233.4508 |  | 2765.425
| 360 | 3309.9001 | 3233.5885 |  | 2453.612
| 361 | 3309.9295 | 3233.2829 |  | 2508.745
| 362 | 3310.1113 | 3233.6226 | 3185.7906 | 3039.266
| 363 | 3310.2604 | 3234.2337 |  | 3535.1
| 364 | 3310.5195 |  |  | 3739.568
| 365 | 3310.4255 | 3234.093 | 3186.4825 | 4000.994
| 366 | 3310.1175 |  |  | 2842.466
| 367 | 3310.2167 | 3234.1784 |  | 2654.064
| 368 | 3310.155 | 3234.0507 |  | 2573.372
| 369 | 3310.0344 | 3233.6683 |  | 2763.235
| 370 | 3310.1506 | 3233.9534 |  | 3012.247
| 371 | 3310.1691 | 3234.0881 |  | 3006.77
| 372 | 3310.0836 | 3233.3029 |  | 2707.006
| 373 | 3310.4243 | 3234.703 |  | 3964.482
| 374 | 3310.2057 | 3234.5421 |  | 3067.015
| 375 | 3309.8928 | 3233.62 |  | 2303.913
| 376 | 3310.2287 | 3233.6509 | 3186.0733 | 3043.282
| 377 | 3309.6205 | 3232.499 |  | 1419.955
| 378 | 3310.3328 | 3234.3659 |  | 3635.387
| 379 | 3309.8927 | 3233.2304 |  | 2601.304
| 380 | 3310.089 |  |  | 3187.018
| 381 | 3310.0867 | 3233.6999 |  | 2849.768
| 382 | 3309.5012 | 3232.6242 |  | 1595.943
| 383 | 3310.1566 | 3233.4516 | 3185.9646 | 3159.026
| 384 | 3310.5776 | 3234.4141 | 3186.6716 | 4213.495
| 385 | 3310.1869 | 3233.4816 | 3185.7942 | 3590.964
| 386 | 3310.1863 | 3233.4549 |  | 2947.621
| 387 | 3309.6035 | 3232.8932 |  | 1487.016
| 388 | 3310.246 | 3234.3308 | 3186.204 | 3044.621
| 389 | 3309.9226 | 3233.2173 | 3185.5868 | 2700.19
| 390 | 3310.2136 | 3233.6908 | 3186.023 | 2872.406
| 391 | 3310.0905 | 3233.5432 | 3185.7482 | 3441.629
| 392 | 3310.0456 | 3233.0546 | 3185.6672 | 2852.324
| 393 | 3310.1584 | 3234.0471 |  | 3573.316
| 394 | 3310.3934 | 3234.4822 |  | 4436.218
| 395 | 3310.2589 | 3234.382 |  | 3459.977
laboratory-growns | 1 | 3309.3476 |  |  | 28.6
| 2 | 3309.0475 | 3231.5201 | 3184.3028 | 102
| 3 | 3309.1001 | 3231.5341 |  | 38.96667
| 4 | 3309.1548 |  |  | 50.46667
| 5 | 3309.1554 | 3231.5793 | 3183.9165 | 58.23333
| 6 | 3309.0183 | 3231.6211 |  | 65.83333
| 7 | 3309.2301 | 3231.5617 | 3183.9958 | 123.8
| 8 | 3309.1158 | 3231.6396 | 3184.0846 | 142
| 9 | 3309.116 | 3231.5634 | 3183.9663 | 63.26667
| 10 | 3308.879 | 3231.2281 | 3183.6957 | 211.6667
| 11 | 3309.0699 | 3231.6438 | 3183.9241 | 113.6667
| 12 | 3309.2269 | 3231.65 | 3184.1892 | 67.26667
| 13 | 3309.2223 | 3231.8974 |  | 126.6667
| 14 | 3308.9121 | 3231.5132 | 3184.4803 | 46.73333
| 15 | 3309.1829 | 3231.5828 | 3184.0115 | 81.63333
| 16 | 3309.2078 | 3231.7014 | 3184.3536 | 22.26667
| 17 | 3309.188 | 3231.6253 | 3183.9701 | 75.53333
| 18 | 3309.2237 | 3231.8216 | 3184.2344 | 89.93333
| 19 | 3309.1804 | 3231.4649 | 3183.9309 | 161.3333
| 20 | 3309.0509 | 3231.6953 | 3184.0715 | 84.73333
| 21 | 3309.2091 | 3231.6897 | 3183.9584 | 41.3
| 22 | 3309.1871 | 3231.699 | 3184.0818 | 106
| 23 | 3308.9384 | 3231.3726 | 3183.7813 | 79.96667
| 24 | 3309.0103 | 3231.4286 | 3183.7417 | 47.43333
| 25 | 3309.2696 | 3231.6791 | 3184.0279 | 87.9
| 26 | 3309.1784 | 3231.6775 | 3184.0484 | 76.43333
| 27 | 3309.216 | 3231.6218 | 3184.101 | 158
| 28 | 3309.2176 | 3231.7122 | 3184.0906 | 108.3333
| 29 | 3309.0365 | 3231.544 | 3183.9531 | 38.3
| 30 | 3309.1021 | 3231.6103 | 3184.3231 | 78.63333
| 31 | 3309.003 | 3231.5785 | 3183.9895 | 227
| 32 | 3309.1376 | 3231.5121 | 3184.0068 | 119.3333
| 33 | 3309.1431 | 3231.7276 |  | 34.9
| 34 | 3309.2508 | 3231.684 | 3184.298 | 77.23333
| 35 | 3309.0936 | 3231.5992 | 3184.0653 | 136.8
| 36 | 3309.0666 | 3231.5389 | 3184.0863 | 65.56667
| 37 | 3308.9958 | 3231.4284 | 3183.8018 | 45.33333
| 38 | 3309.2661 | 3231.8386 | 3184.1105 | 100.6
| 39 | 3309.2796 | 3231.8728 | 3184.2443 | 147
| 40 | 3309.1437 | 3231.7798 | 3183.9857 | 110.6667
| 41 | 3309.1528 | 3231.8489 | 3183.9358 | 78.36667
| 42 | 3309.2332 | 3231.6673 | 3184.1075 | 116
| 43 | 3309.1246 | 3231.4864 | 3184.0541 | 160.3333
| 44 | 3309.0888 | 3231.5865 | 3183.972 | 71.1
| 45 | 3309.0733 | 3231.4603 | 3183.9912 | 116.3667
| 46 | 3309.017 | 3231.5319 | 3183.7746 | 54.33333
| 47 | 3309.0538 | 3231.49 | 3183.9329 | 110
| 48 | 3309.2351 | 3231.7603 | 3184.1759 | 157
| 49 | 3309.034 | 3231.4946 | 3183.9024 | 101.6667
| 50 | 3309.2072 | 3231.676 | 3184.0822 | 50.73333
| 51 | 3309.2237 | 3231.6546 | 3183.9913 | 153.3333
| 52 | 3309.2073 | 3231.7964 | 3184.1819 | 163.6667
| 53 | 3309.1678 | 3231.5855 | 3184.0051 | 100.8667
| 54 | 3309.0655 | 3231.5151 | 3183.9609 | 275
| 55 | 3309.1921 | 3231.7846 | 3184.1578 | 149.6667
| 56 | 3309.1045 | 3231.626 | 3183.8991 | 77.66667
| 57 | 3309.1035 | 3231.6827 | 3183.9635 | 238.6667
| 58 | 3309.0341 | 3231.4314 | 3183.954 | 129
| 59 | 3309.0056 | 3231.4389 | 3183.9376 | 46.93333
| 60 | 3309.0816 | 3231.4999 | 3183.8872 | 122.6667
| 61 | 3309.2047 | 3231.6958 | 3184.182 | 267.3333
| 62 | 3309.1387 | 3231.5714 | 3183.9802 | 233.6667
| 63 | 3309.155 | 3231.7557 | 3184.1579 | 62.36667
Note: Two outliers for 3232 cm-1 peak are excluded.

## Figure 9_Ruby
From "The 3309 cm-1 Series in Sapphire and Ruby: A Focus on FTIR Peak Position Variation" Wasura Soonthorntantikul and Aaron C. Palke Gems & Gemology, Vol. 61, No. 1, pp. 2–15
Supplementary Table S4: Ruby Samples
Peak positions of three main peaks in the 3309 cm-1 series and Fe+Cr concentrations
Sample type |  | Measured peak position (cm-1) for |  |  | Fe +Cr (ppma)
| No. | 3309 cm-1 | 3232cm-1 | 3185 cm-1
Unheated natural rubies | 1 | 3309.1668 |  |  | 910.8667
| 2 | 3308.9104 |  |  | 256.2667
| 3 | 3309.5372 |  |  | 1086.15
| 4 | 3309.1992 |  |  | 922.6667
| 5 | 3310.0985 |  |  | 3973.333
| 6 | 3310.2025 |  |  | 3735.333
| 7 | 3309.6473 |  |  | 1672.667
| 8 | 3309.1701 |  |  | 1090.333
| 9 | 3309.4947 |  |  | 1765.667
| 10 | 3309.46 |  |  | 774.6333
| 11 | 3309.2355 |  |  | 244.1667
| 12 | 3309.7897 |  |  | 2393.333
| 13 | 3309.3514 |  |  | 1589.667
| 14 | 3309.793 |  |  | 2275.333
| 15 | 3309.5175 |  |  | 2093.667
| 16 | 3309.5996 |  |  | 2029
| 17 | 3309.3484 |  |  | 1066.067
| 18 | 3309.2382 |  |  | 592
| 19 | 3310.3252 |  |  | 4423.333
| 20 | 3309.2655 |  |  | 380.3333
| 21 | 3309.8241 |  |  | 2610
| 22 | 3309.1534 |  |  | 442.2
| 23 | 3310.1004 |  |  | 3046.667
| 24 | 3309.856 |  |  | 2253.333
| 25 | 3309.3261 |  |  | 655.7667
| 26 | 3309.1849 |  |  | 579.3033
| 27 | 3309.8788 |  |  | 2509.667
| 28 | 3309.4215 |  |  | 1802.667
| 29 | 3309.5673 |  |  | 2486.667
| 30 | 3309.5211 |  |  | 1952.333
| 31 | 3309.5614 |  |  | 2333.667
| 32 | 3309.9311 |  |  | 2940
| 33 | 3309.3591 |  |  | 1607.667
| 34 | 3309.4308 |  |  | 895
| 35 | 3309.4031 |  |  | 2403.333
| 36 | 3310.1391 |  |  | 3520
| 37 | 3309.0847 |  |  | 350.3333
| 38 | 3309.742 |  |  | 2205.333
| 39 | 3309.8709 |  |  | 3000
| 40 | 3309.5133 |  |  | 1722.667
| 41 | 3309.4597 |  |  | 1426.333
| 42 | 3309.5702 |  |  | 3016.667
| 43 | 3309.0727 |  |  | 1332.8
| 44 | 3309.0293 |  |  | 240.2667
| 45 | 3309.8419 |  |  | 2720
| 46 | 3309.5831 |  |  | 1070
| 47 | 3309.7797 |  |  | 2160.333
| 48 | 3309.7452 |  |  | 2622
| 49 | 3309.3759 |  |  | 1650.633
| 50 | 3309.1371 |  |  | 656.8333
| 51 | 3309.6329 |  |  | 2403.333
| 52 | 3309.2781 |  |  | 1287.667
| 53 | 3309.676 |  |  | 2296.333
| 54 | 3309.6253 |  |  | 2131.667
| 55 | 3308.9536 |  |  | 291.7667
| 56 | 3309.05 |  |  | 378.6667
| 57 | 3309.2244 |  |  | 1045.467
| 58 | 3309.5145 |  |  | 1917.667
| 59 | 3310.7043 |  |  | 5430
| 60 | 3309.9268 |  |  | 2924.333
| 61 | 3309.5034 |  |  | 2126.333
| 62 | 3309.7412 |  |  | 2813.333
| 63 | 3310.1903 |  |  | 3496.667
| 64 | 3309.8308 |  |  | 2253.667
| 65 | 3310.0693 |  |  | 2490.333
| 66 | 3309.9731 |  |  | 3854.667
| 67 | 3311.5261 |  |  | 8025
| 68 | 3310.6335 |  |  | 5201
| 69 | 3309.4255 |  |  | 1161.667
| 70 | 3309.3648 |  |  | 1359.333
| 71 | 3309.7938 |  |  | 2893.667
| 72 | 3309.1416 |  |  | 986.3333
| 73 | 3309.444 |  |  | 1398.333
| 74 | 3309.36 |  |  | 1631.333
| 75 | 3309.1066 |  |  | 915.7033
Heated natural rubies | 1 | 3309.6531 | 3232.5291 |  | 1589
| 2 | 3309.7933 | 3232.9984 |  | 2139.333
| 3 | 3309.6538 | 3232.6322 |  | 2248
| 4 | 3309.7884 | 3233.2403 |  | 2324.757
| 5 | 3310.2027 | 3233.3451 | 3186.0594 | 3240
| 6 | 3309.3996 | 3232.1947 | 3184.7934 | 470.7
| 7 | 3309.684 | 3232.5725 |  | 1887.333
| 8 | 3309.3933 | 3232.2683 | 3184.8474 | 1519
| 9 | 3309.4856 | 3232.2778 | 3185.0894 | 1644.5
| 10 | 3309.457 | 3232.1833 | 3184.7139 | 1313
| 11 | 3309.36 | 3232.1072 |  | 1266
| 12 | 3309.4003 | 3232.4339 | 3184.7446 | 740.6667
| 13 | 3310.0248 | 3233.5536 |  | 3170
| 14 | 3309.2411 | 3231.8886 | 3184.5418 | 702.0667
| 15 | 3309.7847 | 3232.9107 |  | 2139.333
| 16 | 3309.8687 | 3231.9449 |  | 1940
| 17 | 3309.4442 | 3232.6029 | 3185.2184 | 1485.167
| 18 | 3309.7199 | 3232.4484 |  | 2843.333
| 19 | 3309.3818 | 3232.0913 |  | 753.3333
| 20 | 3309.385 | 3232.2924 | 3184.8268 | 631.1667
| 21 | 3309.8384 | 3232.9165 |  | 2626.667
| 22 | 3309.4888 | 3232.1544 | 3184.8499 | 1182.667
| 23 | 3309.3783 | 3232.0353 | 3184.4074 | 1533
| 24 | 3309.5086 | 3232.4573 | 3185.0945 | 1370.667
| 25 | 3310.1803 | 3233.4264 |  | 3193.333
| 26 | 3311.3536 |  |  | 6768.47
| 27 | 3310.2802 | 3233.6853 |  | 3776.667
| 28 | 3309.3931 | 3232.2676 |  | 526
| 29 | 3309.9611 | 3233.3047 | 3185.6381 | 2376.667
| 30 | 3309.9947 | 3233.1479 |  | 3560.5
| 31 | 3309.9766 | 3233.2155 |  | 3920
| 32 | 3310.1874 | 3233.3734 | 3186.1137 | 3600.667
| 33 | 3309.672 | 3232.2489 |  | 1707.667
| 34 | 3309.7393 | 3232.9137 |  | 2296.667
| 35 | 3310.1466 | 3233.6487 |  | 2881.327
| 36 | 3309.9462 | 3233.2294 |  | 1737
| 37 | 3309.6019 | 3232.6209 |  | 1959.667
| 38 | 3309.4557 | 3232.1709 | 3185.0367 | 1237.333
| 39 | 3309.5711 | 3232.7578 |  | 1937
| 40 | 3309.8747 | 3233.5141 |  | 3026.667
| 41 | 3309.6326 | 3233.5157 |  | 3440
| 42 | 3310.5494 | 3234.39 |  | 6120
| 43 | 3309.461 | 3232.2126 | 3184.9054 | 506
| 44 | 3309.9915 | 3233.5166 |  | 4203.333
| 45 | 3309.3615 | 3232.1754 | 3185.1913 | 434.0333
| 46 | 3309.5253 | 3232.2233 |  | 1716
| 47 | 3309.7711 | 3233.466 |  | 3266.667
| 48 | 3310.1584 | 3233.7853 |  | 3656
| 49 | 3310.0242 | 3233.5795 |  | 3586.667
| 50 | 3309.88 | 3233.3534 |  | 3326.667
| 51 | 3310.5981 |  |  | 4573.373
| 52 | 3310.3262 |  |  | 4952.413
| 53 | 3310.925 |  |  | 6246.667
| 54 | 3310.4259 | 3233.6691 |  | 3586.667
| 55 | 3309.8018 | 3233.8253 |  | 2730
| 56 | 3310.339 | 3233.9458 |  | 4423.333
| 57 | 3310.0972 | 3233.8297 |  | 4313.897
| 58 | 3309.9724 | 3233.3888 | 3186.1622 | 3890
| 59 | 3309.8118 | 3233.3177 |  | 4489
| 60 | 3309.8151 | 3233.1337 |  | 3990
| 61 | 3310.2445 | 3234.0022 | 3186.7306 | 4883.333
| 62 | 3310.3102 | 3234.2431 |  | 4366
| 63 | 3309.6265 | 3232.8919 |  | 3333.333
| 64 | 3310.071 | 3233.2202 | 3185.7808 | 2759
| 65 | 3309.9112 | 3232.9579 | 3185.6575 | 2711.333
| 66 | 3310.1415 | 3233.2006 |  | 3340
| 67 | 3309.9825 | 3232.951 | 3185.7464 | 2515
| 68 | 3310.1914 | 3233.4887 | 3185.7219 | 3425
| 69 | 3309.4435 | 3232.6494 |  | 712.6667
| 70 | 3309.3957 | 3232.4781 |  | 799.9433
| 71 | 3309.4857 | 3232.6596 |  | 3970.94
| 72 | 3309.1609 | 3231.7938 | 3184.898 | 899.3333
| 73 | 3309.5948 | 3232.4363 |  | 1797.333
| 74 | 3309.5279 | 3232.4617 | 3184.8059 | 1357.667