## single chromophores
Appendix 2: L*a*b* Color Coordinates for Color Circles Presented in this Research
|  | E⊥c | [5 empty] | E¦¦c | [5 empty] | E⊥c + E¦¦c
|  | A |  |  | D65 |  |  | A |  |  | D65 |  |  | A |  |  | D65
|  | L* | a* | b* | L* | a* | b* | L* | a* | b* | L* | a* | b* | L* | a* | b* | L* | a* | b*
ppma-cm | spectrum multiplier | Cr3+
100 | 5.89e+18 | 72.69 | 42.42 | -22.05 | 70.46 | 37.74 | -23.77 | 89.61 | 18.98 | 6.72 | 87.94 | 12.45 | 7.64 | 80 | 32.04 | -9.48 | 78.05 | 25.96 | -9.92
200 | 1.178e+19 | 59.87 | 61.51 | -27.72 | 55.91 | 57.02 | -31.67 | 81.64 | 34.32 | 8.32 | 78.53 | 26.39 | 8.02 | 67.93 | 51.69 | -14.22 | 64.34 | 44.64 | -16.54
375 | 2.356e+19 | 49.2 | 71.72 | -23.68 | 43.29 | 68.84 | -30.64 | 70.84 | 54.55 | 10.57 | 65.45 | 47.68 | 7.06 | 55.78 | 68.31 | -13.22 | 50 | 62.74 | -18.87
750 | 4.712e+19 | 40.8 | 72.12 | -8.57 | 33.33 | 69.94 | -18.47 | 60 | 70.84 | 19.47 | 52.09 | 67.15 | 11.41 | 46.36 | 73.79 | -0.51 | 38.67 | 70.1 | -9.7
1500 | 9.424e+19 | 33.13 | 67.29 | 14.87 | 24.72 | 64.82 | 2.59 | 51.26 | 76.61 | 38.73 | 41.72 | 75.1 | 26.76 | 38.5 | 71.64 | 21.91 | 29.65 | 68.84 | 9.75
3000 | 1.8848e+20 | 25.46 | 59.24 | 37.27 | 17.25 | 56.37 | 23.78 | 43.65 | 75.38 | 62.07 | 33.68 | 74.32 | 47.31 | 31.01 | 65.41 | 45.21 | 22.1 | 62.79 | 31
ppma-cm | spectrum multiplier | Fe2+-Ti4+
1.5 | 1.178e+17 | 74.98 | -1.48 | -28.38 | 76.43 | 5.79 | -27.25 | 88.13 | -5.8 | -8.01 | 88.92 | -3.06 | -7.11 | 81.28 | -3.61 | -18.62 | 82.4 | 1.26 | -17.63
3 | 2.356e+17 | 55.85 | -1.33 | -48.22 | 58.46 | 14.31 | -46.08 | 77.6 | -10.21 | -14.54 | 79 | -4.91 | -12.96 | 65.8 | -5.73 | -32.82 | 67.81 | 4.33 | -31.02
6 | 4.712e+17 | 30.07 | 3.64 | -70.15 | 34.33 | 34.89 | -66.38 | 59.9 | -15.74 | -24.04 | 62.15 | -5.88 | -21.61 | 42.42 | -6.27 | -51.14 | 45.66 | 14.14 | -48.23
9 | 7.068e+17 | 15.05 | 12.96 | -77.35 | 20.2 | 51.93 | -72.65 | 45.85 | -18.03 | -29.93 | 48.56 | -4.4 | -27.14 | 26.39 | -2.98 | -60.06 | 30.34 | 25.69 | -56.53
12 | 9.424e+17 | 6.36 | 21.64 | -76.55 | 11.64 | 61.14 | -71.87 | 34.61 | -18.13 | -33.25 | 37.54 | -1.56 | -30.4 | 15.37 | 2.66 | -63.04 | 19.64 | 35.75 | -59.26
15 | 1.178e+18 | 2.79 | 20 | -69.22 | 6.26 | 63.4 | -67.71 | 25.59 | -16.82 | -34.76 | 28.55 | 1.87 | -32.03 | 7.74 | 8.92 | -62.37 | 12.07 | 42.69 | -58.63
path length (cm) | spectrum multiplier | Fe3+ 447 ppma Fe
4 | 1.6 | 99.43 | -1.4 | 19.98 | 99.16 | -9.51 | 22.91
Fe3+ 1180 ppma Fe
1 | 0.4 | 99.86 | -2.63 | 24.13 | 99.57 | -11.45 | 27.26
2 | 0.8 | 99.77 | -3.96 | 40.36 | 99.31 | -17.54 | 46.17
4 | 1.6 | 99.66 | -5.06 | 59.31 | 99.01 | -22.88 | 69.01
Fe3+ 2960 ppma Fe
0.25 | 3.4869e+19 | 97.07 | -0.345 | 25.66 | 96.51 | -8.82 | 27.86
0.5 | 6.9738e+19 | 94.3 | 0.67 | 41.5 | 93.34 | -11.67 | 45.4
1 | 1.3948e+20 | 89.08 | 3.93 | 57.74 | 87.54 | -10.73 | 63.62
2 | 2.7895e+20 | 79.64 | 10.64 | 67.58 | 77.29 | -3.08 | 74.17
4 | 5.579e+20 | 63.87 | 20.22 | 67.62 | 60.5 | 10.89 | 71.76
Fe3+ 4730 ppma Fe
0.25 | 0.1 | 89.55 | 2.09 | 43.72 | 88.5 | -11.11 | 47.75
0.5 | 0.2 | 80.3 | 6.64 | 55.99 | 78.68 | -8.28 | 61.7
1 | 0.4 | 64.48 | 14.4 | 57.96 | 62.16 | 1.14 | 63.5
ppma-cm | spectrum multiplier | V3+
110 | 5.89e+18 | 90.19 | 2.52 | -5.93 | 90.72 | -2.87 | -2.78 | 91.07 | 0.67 | 12.71 | 91.24 | -12.1 | 19.47 | 90.62 | -1.23 | 5.4 | 90.56 | -9.14 | 10.92
210 | 1.178e+19 | 81.77 | 5.13 | -12.4 | 82.77 | -4.17 | -7.11 | 83.22 | 3.41 | 10.74 | 83.6 | -13.81 | 19.56 | 82.47 | 3.73 | 2.16 | 83.13 | -11.44 | 9.97
430 | 2.356e+19 | 68.41 | 10.13 | -24.01 | 70.13 | -4.41 | -16.06 | 70.23 | 9.27 | 2.4 | 70.94 | -13.12 | 12.89 | 69.25 | 9.06 | -7.38 | 70.41 | -11.79 | 2.63
850 | 4.712e+19 | 51.31 | 18.15 | -38.44 | 53.78 | -1.37 | -28.18 | 52.39 | 19.43 | -10.29 | 53.26 | -8.15 | 0.66 | 51.71 | 18.1 | -20.81 | 53.3 | -8.33 | -9.5
1700 | 9.424e+19 | 35.35 | 26.64 | -46.27 | 37.76 | 6.03 | -35.75 | 34.51 | 31.35 | -17.34 | 34.57 | 3.21 | -8.73 | 34.75 | 28.33 | -27.96 | 35.84 | 0.77 | -17.95
3400 | 1.8848e+20 | 22.87 | 31.76 | -41.67 | 23.98 | 14.23 | -33.92 | 21.01 | 37.98 | -10.65 | 18.9 | 17.67 | -7.81 | 21.67 | 34.55 | -21.88 | 20.91 | 12.78 | -16.56
ppma-cm | spectrum multiplier | h• - Cr3+
0.4 | 29450000000000000 | 95.36 | 9.35 | 26.38 | 93.47 | 5.64 | 23.61 | 96.63 | 6.09 | 16.4 | 95.43 | 3.31 | 14.76 | 95.98 | 7.75 | 21.48 | 94.43 | 4.46 | 19.26
0.8 | 58900000000000000 | 91.48 | 17.39 | 47.89 | 88.14 | 12.27 | 43.06 | 93.59 | 11.69 | 30.82 | 91.36 | 7.24 | 27.79 | 92.49 | 14.63 | 39.67 | 89.68 | 9.75 | 35.69
1.6 | 1.178e+17 | 85.37 | 29.95 | 79.34 | 80.02 | 25.19 | 71.9 | 88.34 | 21.38 | 54.5 | 84.47 | 15.77 | 49.3 | 86.74 | 25.96 | 67.89 | 82.06 | 20.66 | 61.42
3 | 2.356e+17 | 76.98 | 45.21 | 111.03 | 69.58 | 43.49 | 101.99 | 80.21 | 35.52 | 85.91 | 74.24 | 31.22 | 78.18 | 78.4 | 40.95 | 100.71 | 71.6 | 38.06 | 92.02
6 | 4.712e+17 | 66.73 | 57.94 | 112.43 | 57.98 | 58.99 | 99.04 | 69.24 | 50.36 | 109.67 | 61.43 | 49.53 | 99.43 | 67.79 | 54.74 | 112.76 | 59.42 | 55.1 | 100.5
12 | 9.424e+17 | 54.73 | 63.9 | 93.5 | 45.64 | 65.48 | 78.46 | 55.88 | 59.16 | 95.13 | 47.31 | 60.23 | 81.21 | 55.17 | 61.83 | 94.14 | 46.3 | 63.26 | 79.56
ppma-cm | spectrum multiplier | h• - Fe3+
0.4 | 29450000000000000 | 97.12 | 3.53 | 21.48 | 96.12 | -1.8 | 21.34 | 98.03 | 1.95 | 17.15 | 97.33 | -2.84 | 17.53 | 97.57 | 2.75 | 19.34 | 96.72 | -2.33 | 19.46
0.9 | 58900000000000000 | 94.46 | 7.33 | 39.22 | 92.63 | -0.97 | 38.96 | 96.17 | 4.23 | 31.79 | 94.85 | -3.62 | 32.44 | 95.31 | 5.8 | 35.59 | 93.72 | -2.31 | 35.77
1.7 | 1.178e+17 | 89.7 | 14.85 | 65.78 | 86.55 | 4.62 | 65.25 | 92.74 | 9.14 | 54.92 | 90.4 | -1.53 | 55.87 | 91.19 | 12.07 | 60.61 | 88.42 | 1.58 | 60.78
3 | 2.356e+17 | 81.81 | 27.5 | 94.65 | 76.9 | 19 | 93.49 | 86.76 | 18.51 | 83.7 | 82.94 | 7.93 | 84.61 | 84.19 | 23.25 | 89.77 | 79.79 | 13.74 | 89.57
7 | 4.712e+17 | 70.05 | 43.27 | 108.5 | 63.31 | 39.21 | 102.98 | 77.17 | 32.43 | 105.11 | 71.6 | 25.67 | 104.47 | 73.39 | 38.4 | 107.56 | 67.17 | 33.15 | 105.12
14 | 9.424e+17 | 54.77 | 55.37 | 92.63 | 46.82 | 54.65 | 80.1 | 63.42 | 46.71 | 103.93 | 56.31 | 44.25 | 94.8 | 58.69 | 51.89 | 98.23 | 51.07 | 50.48 | 86.93
chromophore : concentration |  | Saturation Comparison in Figure 16: 1 cm path length
Fe3+ : 2960 ppma |  |  |  |  | 87.54 | -10.73 | 63.62
V3+ : 400 ppma |  |  |  |  | 71.5 | -4.49 | -15.02
Cr3+ : 100 ppma |  |  |  |  | 69.28 | 39.35 | -24.57
Fe2+ - Ti4+ : ﻿3 ppma |  |  |  |  | 58.46 | 14.31 | -46.08
h•–Fe3+ : 3 ppma |  |  |  |  | 78.87 | 15.85 | 89.14
h•–Cr3+ : 2 ppma |  |  |  |  | 76.44 | 31.5 | 83.58