## Sheet1
Absorption cross section data for the six chromophores found in natural corundum gemstones
Wavelength, nm | Cr3+ sigma, cm2 |  | V3+ sigma, cm2 |  | Fe2+ - Ti4+ sigma, cm2 |  | h• - Fe3+ sigma, cm2 |  | h• - Cr3+ sigma, cm2 |  | Fe3+ sigma, cm2
| E⊥c | E¦¦c | E⊥c | E¦¦c | E⊥c | E¦¦c | E⊥c | E¦¦c | E⊥c | E¦¦c | E⊥c | E¦¦c
1100 | 2.35684e-21 | 2.08493e-21 | 8.645872e-22 | 5.914439e-22 | 1.047257e-19 | 1.175284e-19 | 1.301414e-20 | 1.442325e-20 | 4.091768e-21 | 1.010107e-20 | 6.319915e-22 | 3.39522e-21
1099 | 2.356237e-21 | 2.084336e-21 | 8.639878e-22 | 8.572701e-22 | 1.047978e-19 | 1.177533e-19 | 6.287935e-21 | 1.821772e-20 | 3.914164e-21 | 9.926333e-21 | 6.304642e-22 | 3.3975e-21
1098 | 2.355633e-21 | 2.083743e-21 | 8.633882e-22 | 8.566799e-22 | 1.050586e-19 | 1.179397e-19 | 2.560501e-20 | 1.222468e-20 | 3.736456e-21 | 9.627998e-20 | 6.318593e-22 | 3.404474e-21
1097 | 2.355029e-21 | 2.083149e-21 | 8.627881e-22 | 8.560894e-22 | 1.060123e-19 | 1.183883e-19 | 3.255312e-20 | 1.007125e-20 | 3.558643e-21 | 9.610497e-20 | 6.338389e-22 | 3.408221e-21
1096 | 2.086457e-21 | 2.082555e-21 | 8.621877e-22 | 8.554986e-22 | 1.063792e-19 | 1.182857e-19 | 2.572684e-20 | 1.251094e-20 | 1.075276e-20 | 9.592985e-20 | 6.349417e-22 | 3.409034e-21
1095 | 2.085853e-21 | 2.08196e-21 | 8.615869e-22 | 8.549074e-22 | 1.063565e-19 | 1.188523e-19 | 2.511716e-20 | 1.458086e-20 | 1.057473e-20 | 9.575464e-20 | 6.372134e-22 | 3.413367e-21
1094 | 2.085248e-21 | 2.081365e-21 | 8.609858e-22 | 8.543158e-22 | 1.072451e-19 | 1.197897e-19 | 2.452951e-20 | 2.228446e-20 | 1.039659e-20 | 9.557931e-20 | 6.432842e-22 | 3.417994e-21
1093 | 2.084643e-21 | 2.08077e-21 | 8.603843e-22 | 8.537239e-22 | 1.076282e-19 | 1.201983e-19 | 2.261386e-20 | 2.466995e-20 | 1.021834e-20 | 9.540389e-20 | 6.467249e-22 | 3.42086e-21
1092 | 2.084037e-21 | 2.080174e-21 | 8.597824e-22 | 8.531316e-22 | 1.078527e-19 | 1.211204e-19 | 2.388945e-20 | 2.794071e-20 | 1.003998e-20 | 9.522836e-20 | 6.46074e-22 | 3.4205e-21
1091 | 2.083431e-21 | 2.079578e-21 | 5.92865e-22 | 8.52539e-22 | 1.085352e-19 | 1.215517e-19 | 2.21793e-20 | 2.458402e-20 | 9.861518e-21 | 9.505272e-20 | 6.483456e-22 | 3.419846e-21
1090 | 2.082825e-21 | 2.078982e-21 | 5.922626e-22 | 8.51946e-22 | 1.090139e-19 | 1.218647e-19 | 2.625692e-20 | 1.652911e-20 | 9.682941e-21 | 9.487697e-20 | 6.503249e-22 | 3.422126e-21
1089 | 2.082218e-21 | 2.078385e-21 | 5.916599e-22 | 8.513526e-22 | 1.096545e-19 | 1.224673e-19 | 2.641719e-20 | 1.607595e-20 | 9.504254e-21 | 9.470112e-20 | 6.517197e-22 | 3.423819e-21
1088 | 2.349577e-21 | 2.077788e-21 | 5.910567e-22 | 8.507589e-22 | 1.100141e-19 | 1.227112e-19 | 2.607486e-20 | 1.151766e-20 | 1.953471e-21 | 9.452515e-20 | 6.545756e-22 | 3.424632e-21
1087 | 2.081004e-21 | 2.07719e-21 | 5.904532e-22 | 8.501648e-22 | 1.110954e-19 | 1.241139e-19 | 3.161603e-20 | 1.198063e-20 | 9.146543e-21 | 9.434908e-20 | 6.556781e-22 | 3.422218e-21
1086 | 2.348361e-21 | 2.076592e-21 | 5.898493e-22 | 8.495703e-22 | 1.123087e-19 | 1.252999e-19 | 3.390731e-20 | 9.007359e-21 | 1.595546e-21 | 9.41729e-20 | 6.59703e-22 | 3.421564e-21
1085 | 2.347753e-21 | 2.075994e-21 | 5.89245e-22 | 8.489755e-22 | 1.12138e-19 | 1.254581e-19 | 3.46245e-20 | 7.55985e-21 | 1.416412e-21 | 9.399661e-20 | 6.610976e-22 | 3.425603e-21
1084 | 2.347144e-21 | 2.075395e-21 | 5.886404e-22 | 8.483802e-22 | 1.129454e-19 | 1.266512e-19 | 3.346311e-20 | 6.610749e-21 | 1.237164e-21 | 9.38202e-20 | 6.630766e-22 | 3.422309e-21
1083 | 2.346535e-21 | 2.074796e-21 | 5.880353e-22 | 8.477846e-22 | 1.135846e-19 | 1.274226e-19 | 3.11944e-20 | 3.838575e-21 | 1.057799e-21 | 9.364368e-20 | 6.682705e-22 | 3.420482e-21
1082 | 2.345925e-21 | 1.806159e-21 | 8.53743e-22 | 8.471887e-22 | 1.139062e-19 | 1.281123e-19 | 3.736228e-20 | 1.040281e-20 | 8.783181e-22 | 1.00841e-19 | 6.667424e-22 | 3.422761e-21
1081 | 2.345315e-21 | 1.805559e-21 | 8.53137e-22 | 8.465923e-22 | 1.149105e-19 | 1.293344e-19 | 3.808638e-20 | 7.065715e-21 | 6.987194e-22 | 1.006643e-19 | 6.675523e-22 | 3.41976e-21
1080 | 2.344705e-21 | 2.072997e-21 | 8.525305e-22 | 8.459955e-22 | 1.148654e-19 | 1.301182e-19 | 3.524485e-20 | 1.179518e-20 | 5.190024e-22 | 9.311345e-20 | 6.701157e-22 | 3.418226e-21
1079 | 2.344094e-21 | 1.804359e-21 | 8.519236e-22 | 8.453984e-22 | 1.154634e-19 | 1.308449e-19 | 3.221239e-20 | 7.246506e-21 | 3.391662e-22 | 1.003104e-19 | 6.709256e-22 | 3.416398e-21
1078 | 2.343482e-21 | 1.80375822e-21 | 8.513163e-22 | 8.448009e-22 | 1.163507e-19 | 1.311192e-19 | 2.919472e-20 | 8.370108e-21 | 1.592101e-22 | 1.001333e-19 | 6.734889e-22 | 3.41369e-21
1077 | 2.342871e-21 | 1.803157e-21 | 8.507086e-22 | 8.442029e-22 | 1.168564e-19 | 1.310455e-19 | 3.367452e-20 | 9.035764e-21 | -2.086672e-23 | 9.995611e-20 | 6.725451e-22 | 3.412743e-21
1076 | 2.342259e-21 | 1.802555e-21 | 8.501005e-22 | 8.436046e-22 | 1.181808e-19 | 1.320314e-19 | 3.645938e-20 | 6.708362e-21 | -2.010652e-22 | 9.977877e-20 | 6.751084e-22 | 3.408568e-21
1075 | 2.341646e-21 | 1.801954e-21 | 8.49492e-22 | 8.430058e-22 | 1.185575e-19 | 1.323984e-19 | 3.663232e-20 | 4.204757e-22 | -3.813861e-22 | 9.960132e-20 | 6.770871e-22 | 3.40586e-21
1074 | 2.341033e-21 | 1.801351e-21 | 8.488831e-22 | 8.424067e-22 | 1.188601e-19 | 1.329969e-19 | 3.567555e-20 | 6.791571e-21 | -5.618302e-22 | 9.942375e-20 | 6.755586e-22 | 3.403446e-21
1073 | 2.34042e-21 | 1.800748e-21 | 8.482737e-22 | 8.418072e-22 | 1.1958e-19 | 1.340309e-19 | 3.038997e-20 | 5.259067e-21 | -7.423984e-22 | 9.924605e-20 | 6.79583e-22 | 3.399271e-21
1072 | 2.339806e-21 | 2.068181e-21 | 5.813531e-22 | 8.412072e-22 | 1.198394e-19 | 1.347836e-19 | 3.034955e-20 | 1.823857e-23 | -9.230916e-22 | 9.169433e-20 | 6.789312e-22 | 3.397443e-21
1071 | 2.339192e-21 | 1.799542e-21 | 5.807431e-22 | 8.406068e-22 | 1.208432e-19 | 1.356849e-19 | 3.312619e-20 | 1.841181e-21 | -1.103911e-21 | 9.88903e-20 | 6.785717e-22 | 3.393269e-21
1070 | 2.338577e-21 | 2.066973e-21 | 5.801328e-22 | 8.40006e-22 | 1.21194e-19 | 1.361688e-19 | 3.384869e-20 | 3.517579e-21 | -1.284856e-21 | 9.133835e-20 | 6.82596e-22 | 3.387627e-21
1069 | 2.337962e-21 | 2.066368e-21 | 5.795219e-22 | 8.394048e-22 | 1.215678e-19 | 1.36774e-19 | 3.833475e-20 | 1.050125e-20 | -1.465929e-21 | 9.116017e-20 | 6.825286e-22 | 3.381106e-21
1068 | 2.337347e-21 | 2.065763e-21 | 5.789107e-22 | 8.388032e-22 | 1.230767e-19 | 1.379947e-19 | 3.737678e-20 | 9.592736e-21 | -1.647131e-21 | 9.098187e-20 | 6.845069e-22 | 3.376051e-21
1067 | 2.336731e-21 | 2.065157e-21 | 5.78299e-22 | 8.382012e-22 | 1.231415e-19 | 1.388318e-19 | 3.171618e-20 | 9.830241e-21 | -1.828461e-21 | 9.080344e-20 | 6.853162e-22 | 3.37393e-21
1066 | 2.068154e-21 | 2.064551e-21 | 5.776869e-22 | 8.375987e-22 | 1.234735e-19 | 1.398543e-19 | 3.126094e-20 | 9.193588e-21 | 5.361922e-21 | 9.062488e-20 | 6.840796e-22 | 3.368288e-21
1065 | 2.067537e-21 | 2.063945e-21 | 5.770743e-22 | 8.369958e-22 | 1.248675e-19 | 1.409078e-19 | 3.199732e-20 | 8.614597e-21 | 5.180324e-21 | 9.04462e-20 | 6.875192e-22 | 3.3603e-21
1064 | 2.06692e-21 | 2.063338e-21 | 5.764613e-22 | 8.363924e-22 | 1.248345e-19 | 1.41631e-19 | 2.766444e-20 | 1.138925e-20 | 4.998594e-21 | 9.026739e-20 | 6.859902e-22 | 3.356125e-21
1063 | 2.066303e-21 | 2.062731e-21 | 5.758478e-22 | 8.357887e-22 | 1.251547e-19 | 1.42683e-19 | 2.575948e-20 | 1.542243e-20 | 4.816731e-21 | 9.008845e-20 | 6.844612e-22 | 3.347551e-21
1062 | 2.065685e-21 | 2.062123e-21 | 5.752339e-22 | 8.351845e-22 | 1.264506e-19 | 1.438258e-19 | 2.423599e-20 | 1.898083e-20 | 4.634735e-21 | 8.990938e-20 | 6.899464e-22 | 3.339563e-21
1061 | 2.065067e-21 | 2.061515e-21 | 5.746195e-22 | 8.345798e-22 | 1.269348e-19 | 1.4481e-19 | 1.82079e-20 | 1.678105e-20 | 4.452605e-21 | 8.973018e-20 | 6.901709e-22 | 3.335975e-21
1060 | 2.064448e-21 | 2.060907e-21 | 8.403127e-22 | 8.339747e-22 | 1.276023e-19 | 1.459812e-19 | 2.02417e-20 | 1.087138e-20 | 4.270339e-21 | 8.955085e-20 | 6.886418e-22 | 3.329453e-21
1059 | 2.331788e-21 | 2.060297e-21 | 8.396972e-22 | 8.333692e-22 | 1.287812e-19 | 1.472062e-19 | 2.685012e-20 | 1.408753e-20 | -3.283862e-21 | 8.937139e-20 | 6.909119e-22 | 3.320292e-21
1058 | 2.331167e-21 | 2.059688e-21 | 8.390812e-22 | 8.327632e-22 | 1.294364e-19 | 1.479904e-19 | 2.325709e-20 | 2.088653e-20 | -3.466394e-21 | 8.919179e-20 | 6.902595e-22 | 3.312011e-21
1057 | 2.330547e-21 | 1.791046e-21 | 8.384648e-22 | 8.321567e-22 | 1.297965e-19 | 1.481932e-19 | 2.263407e-20 | 2.17392e-20 | -3.649065e-21 | 9.638587e-20 | 6.898992e-22 | 3.304316e-21
1056 | 2.329926e-21 | 1.790436e-21 | 8.378479e-22 | 8.315498e-22 | 1.303004e-19 | 1.486724e-19 | 2.673642e-20 | 1.970949e-20 | -3.831875e-21 | 9.6206e-20 | 6.904157e-22 | 3.297208e-21
1055 | 2.329305e-21 | 1.789825e-21 | 8.372305e-22 | 8.309425e-22 | 1.310738e-19 | 1.496542e-19 | 2.783814e-20 | 1.528547e-20 | -4.014825e-21 | 9.602599e-20 | 6.894708e-22 | 3.28922e-21
1054 | 2.328683e-21 | 1.789214e-21 | 8.366126e-22 | 8.303347e-22 | 1.318003e-19 | 1.50332e-19 | 3.116195e-20 | 1.612275e-20 | -4.197915e-21 | 9.584585e-20 | 6.90864e-22 | 3.281525e-21
1053 | 2.32806e-21 | 1.788602e-21 | 8.359943e-22 | 8.297264e-22 | 1.324228e-19 | 1.510906e-19 | 3.226332e-20 | 2.286952e-20 | -4.381147e-21 | 9.566556e-20 | 6.916725e-22 | 3.272951e-21
1052 | 2.327438e-21 | 1.78799e-21 | 8.353755e-22 | 8.291176e-22 | 1.331994e-19 | 1.523165e-19 | 3.411247e-20 | 2.384506e-20 | -4.564522e-21 | 9.548514e-20 | 6.918965e-22 | 3.26291e-21
1051 | 2.326814e-21 | 1.787378e-21 | 8.347562e-22 | 8.285084e-22 | 1.340989e-19 | 1.53368e-19 | 3.819152e-20 | 1.897106e-20 | -4.74804e-21 | 9.530458e-20 | 6.924127e-22 | 3.253163e-21
1050 | 2.32619e-21 | 1.786765e-21 | 8.341364e-22 | 8.278987e-22 | 1.346963e-19 | 1.538284e-19 | 3.573446e-20 | 1.688889e-20 | -4.931703e-21 | 9.512388e-20 | 6.911753e-22 | 3.244295e-21
1049 | 2.325566e-21 | 1.786151e-21 | 8.335161e-22 | 8.272885e-22 | 1.35163e-19 | 1.543933e-19 | 3.571278e-20 | 2.005733e-20 | -5.115511e-21 | 9.494303e-20 | 6.916914e-22 | 3.233374e-21
1048 | 2.324941e-21 | 2.053567e-21 | 8.328953e-22 | 8.266778e-22 | 1.361881e-19 | 1.554209e-19 | 3.623308e-20 | 2.380311e-20 | -5.299465e-21 | 8.738829e-20 | 6.92792e-22 | 3.221867e-21
1047 | 2.324316e-21 | 2.052953e-21 | 8.32274e-22 | 8.260667e-22 | 1.372049e-19 | 1.56415e-19 | 3.34089e-20 | 1.813991e-20 | -5.483567e-21 | 8.720717e-20 | 6.912622e-22 | 3.212413e-21
1046 | 2.32369e-21 | 2.052338e-21 | 8.316522e-22 | 8.254551e-22 | 1.376086e-19 | 1.575572e-19 | 3.545561e-20 | 1.013453e-20 | -5.667817e-21 | 8.70259e-20 | 6.914859e-22 | 3.202373e-21
1045 | 2.323064e-21 | 2.051722e-21 | 8.3103e-22 | 1.091259e-21 | 1.385814e-19 | 1.58853e-19 | 3.765546e-20 | 9.987921e-21 | -5.852217e-21 | 8.684449e-20 | 6.914172e-22 | 3.190572e-21
1044 | 2.322437e-21 | 2.051106e-21 | 8.304072e-22 | 1.090647e-21 | 1.400136e-19 | 1.60014e-19 | 3.218165e-20 | 6.644659e-21 | -6.036766e-21 | 8.666293e-20 | 6.90764e-22 | 3.179945e-21
1043 | 2.321809e-21 | 2.050489e-21 | 8.297839e-22 | 1.090033e-21 | 1.403777e-19 | 1.608846e-19 | 3.38387e-20 | 1.266073e-21 | -6.221467e-21 | 8.648123e-20 | 6.921565e-22 | 3.170198e-21
1042 | 2.321182e-21 | 2.049872e-21 | 8.291601e-22 | 1.089419e-21 | 1.408807e-19 | 1.622089e-19 | 4.204642e-20 | 3.842672e-21 | -6.406319e-21 | 8.629937e-20 | 6.91211e-22 | 3.157519e-21
1041 | 2.320553e-21 | 2.049254e-21 | 8.285357e-22 | 1.088805e-21 | 1.421815e-19 | 1.63281e-19 | 4.16417e-20 | 7.732545e-21 | -6.591325e-21 | 8.611737e-20 | 6.899731e-22 | 3.145719e-21
1040 | 2.319924e-21 | 2.048636e-21 | 8.279109e-22 | 8.217749e-22 | 1.423971e-19 | 1.638811e-19 | 4.667998e-20 | 6.644303e-21 | -6.776485e-21 | 8.593522e-20 | 6.899041e-22 | 3.136852e-21
1039 | 2.319295e-21 | 2.048018e-21 | 8.272855e-22 | 8.211598e-22 | 1.427645e-19 | 1.653243e-19 | 5.620037e-20 | 1.073436e-20 | -6.9618e-21 | 8.575292e-20 | 6.874971e-22 | 3.122706e-21
1038 | 2.318665e-21 | 2.047398e-21 | 8.266596e-22 | 8.205441e-22 | 1.442672e-19 | 1.66544e-19 | 5.316125e-20 | 1.48107e-20 | -7.147271e-21 | 8.557046e-20 | 6.891816e-22 | 3.107974e-21
1037 | 2.318034e-21 | 2.046779e-21 | 8.260332e-22 | 8.19928e-22 | 1.446365e-19 | 1.667903e-19 | 5.388533e-20 | 1.348659e-20 | -7.332899e-21 | 8.538785e-20 | 6.908661e-22 | 3.098521e-21
1036 | 2.04945e-21 | 1.778131e-21 | 8.254062e-22 | 8.193113e-22 | 1.452093e-19 | 1.678344e-19 | 5.887561e-20 | 1.588899e-20 | -1.470365e-22 | 9.257877e-20 | 6.867053e-22 | 3.085548e-21
1035 | 2.048818e-21 | 1.777511e-21 | 8.247787e-22 | 5.522926e-22 | 1.467795e-19 | 1.687568e-19 | 5.399529e-20 | 2.426614e-20 | -3.329881e-22 | 9.239585e-20 | 6.878051e-22 | 3.069937e-21
1034 | 2.048186e-21 | 1.77689e-21 | 8.241507e-22 | 5.516751e-22 | 1.469485e-19 | 1.690867e-19 | 5.061133e-20 | 2.635382e-20 | -5.190998e-22 | 9.221277e-20 | 6.871514e-22 | 3.059311e-21
1033 | 1.779614e-21 | 1.508254e-21 | 8.235221e-22 | 5.510571e-22 | 1.475681e-19 | 1.699861e-19 | 5.337891e-20 | 3.346515e-20 | 6.66589e-21 | 9.940284e-20 | 6.81237e-22 | 3.046633e-21
1032 | 1.778982e-21 | 1.507632e-21 | 5.565916e-22 | 2.840506e-22 | 1.494959e-19 | 1.707701e-19 | 5.115474e-20 | 3.621265e-20 | 6.479448e-21 | 9.921944e-20 | 6.852591e-22 | 3.030729e-21
1031 | 1.778348e-21 | 1.23901e-21 | 5.559621e-22 | 2.834318e-22 | 1.495794e-19 | 1.710186e-19 | 4.760956e-20 | 3.529711e-20 | 6.292844e-21 | 1.064088e-19 | 6.886967e-22 | 3.018343e-21
1030 | 1.509789e-21 | 1.238387e-21 | 5.553322e-22 | 2.828124e-22 | 1.496365e-19 | 1.71939e-19 | 4.607882e-20 | 2.466659e-20 | 1.347695e-20 | 1.062251e-19 | 6.821977e-22 | 3.004199e-21
1029 | 1.509155e-21 | 9.697772e-22 | 2.884142e-22 | 1.581807e-23 | 1.5073e-19 | 1.728197e-19 | 4.423638e-20 | 6.839002e-21 | 1.329001e-20 | 1.134138e-19 | 6.800823e-22 | 2.986537e-21
1028 | 1.50852e-21 | 9.691536e-22 | 2.877833e-22 | 1.519782e-23 | 1.50392e-19 | 1.7347e-19 | 4.273722e-20 | 1.331712e-20 | 1.31029e-20 | 1.132297e-19 | 6.800127e-22 | 2.974445e-21
1027 | 1.239973e-21 | 7.005565e-22 | 2.087835e-23 | 1.457703e-23 | 1.506239e-19 | 1.747012e-19 | 4.528309e-20 | 2.893095e-20 | 2.028611e-20 | 1.204177e-19 | 6.758516e-22 | 2.960595e-21
1026 | 1.239338e-21 | 6.99932e-22 | 2.02466e-23 | 1.395568e-23 | 1.525559e-19 | 1.760493e-19 | 5.12348e-20 | 4.308117e-20 | 2.009866e-20 | 1.202333e-19 | 6.781198e-22 | 2.939708e-21
1025 | 1.506612e-21 | 9.672795e-22 | 1.961427e-23 | 1.333378e-23 | 1.536116e-19 | 1.77579e-19 | 5.496639e-20 | 5.052301e-20 | 1.254057e-20 | 1.126766e-19 | 6.833104e-22 | 2.92791e-21
1024 | 1.505975e-21 | 9.666537e-22 | 1.898137e-23 | 1.271132e-23 | 1.542122e-19 | 1.799139e-19 | 5.055819e-20 | 5.096924e-20 | 1.235279e-20 | 1.124919e-19 | 6.788568e-22 | 2.916698e-21
1023 | 1.505338e-21 | 9.660273e-22 | 1.834789e-23 | 2.784613e-22 | 1.55682e-19 | 1.820101e-19 | 4.445483e-20 | 4.604355e-20 | 1.216484e-20 | 1.12307e-19 | 6.755722e-22 | 2.896105e-21
1022 | 1.772623e-21 | 1.233385e-21 | 2.839862e-22 | 5.442231e-22 | 1.567522e-19 | 1.831374e-19 | 4.084953e-20 | 3.128265e-20 | 4.605891e-21 | 1.047494e-19 | 6.778401e-22 | 2.881963e-21
1021 | 1.771984e-21 | 1.500755e-21 | 2.833513e-22 | 5.435984e-22 | 1.572101e-19 | 1.843685e-19 | 3.683792e-20 | 1.427662e-20 | 4.417598e-21 | 9.719134e-20 | 6.739709e-22 | 2.871338e-21
1020 | 1.771344e-21 | 1.500127e-21 | 2.827158e-22 | 5.429732e-22 | 1.585393e-19 | 1.856132e-19 | 3.509308e-20 | 3.662891e-21 | 4.22913e-21 | 9.700597e-20 | 6.703938e-22 | 2.853677e-21
1019 | 2.03864e-21 | 1.767508e-21 | 5.483647e-22 | 5.423474e-22 | 1.600073e-19 | 1.867379e-19 | 3.754088e-20 | 4.372307e-21 | -3.330682e-21 | 8.944722e-20 | 6.712003e-22 | 2.838069e-21
1018 | 2.037999e-21 | 1.766878e-21 | 5.477278e-22 | 5.417211e-22 | 1.608274e-19 | 1.878823e-19 | 3.788742e-20 | 2.176e-21 | -3.519496e-21 | 8.926151e-20 | 6.67331e-22 | 2.825393e-21
1017 | 1.769422e-21 | 1.766247e-21 | 5.470902e-22 | 5.410941e-22 | 1.617438e-19 | 1.887402e-19 | 3.53616e-20 | 8.190888e-21 | 3.662667e-21 | 8.907563e-20 | 6.620003e-22 | 2.80832e-21
1016 | 1.76878e-21 | 1.765616e-21 | 5.464521e-22 | 5.404666e-22 | 1.630605e-19 | 1.896985e-19 | 3.363131e-20 | 1.295432e-20 | 3.47349e-21 | 8.888957e-20 | 6.622222e-22 | 2.790953e-21
1015 | 1.768137e-21 | 1.764985e-21 | 5.458134e-22 | 5.398385e-22 | 1.640128e-19 | 1.908971e-19 | 3.191559e-20 | 2.036303e-20 | 3.284132e-21 | 8.870334e-20 | 6.609828e-22 | 2.777105e-21
1014 | 1.767494e-21 | 1.764352e-21 | 5.451741e-22 | 5.392097e-22 | 1.648711e-19 | 1.922744e-19 | 3.169637e-20 | 1.992492e-20 | 3.094593e-21 | 8.851693e-20 | 6.565287e-22 | 2.760912e-21
1013 | 1.76685e-21 | 1.763719e-21 | 5.445341e-22 | 5.385804e-22 | 1.661293e-19 | 1.937505e-19 | 3.521009e-20 | 1.645482e-20 | 2.904871e-21 | 8.833035e-20 | 6.561659e-22 | 2.743253e-21
1012 | 2.03414e-21 | 1.763086e-21 | 5.438935e-22 | 5.379505e-22 | 1.670657e-19 | 1.952233e-19 | 3.540423e-20 | 1.128169e-20 | -4.656156e-21 | 8.814358e-20 | 6.552185e-22 | 2.729698e-21
1011 | 1.76556e-21 | 1.762451e-21 | 5.432523e-22 | 5.3732e-22 | 1.67682e-19 | 1.965534e-19 | 3.325152e-20 | 7.416591e-21 | 2.524876e-21 | 8.795664e-20 | 6.513488e-22 | 2.713506e-21
1010 | 1.764915e-21 | 1.493808e-21 | 5.426105e-22 | 5.366888e-22 | 1.689001e-19 | 1.979809e-19 | 3.69554e-20 | 6.193156e-21 | 2.3346e-21 | 9.514266e-20 | 6.501091e-22 | 2.692917e-21
1009 | 2.032202e-21 | 1.493173e-21 | 5.419681e-22 | 5.360571e-22 | 1.703484e-19 | 1.997612e-19 | 4.202727e-20 | 1.241827e-21 | -5.226963e-21 | 9.495535e-20 | 6.49746e-22 | 2.676138e-21
1008 | 2.031554e-21 | 1.492538e-21 | 5.41325e-22 | 5.354247e-22 | 1.712953e-19 | 2.013838e-19 | 4.124179e-20 | 6.623493e-21 | -5.417607e-21 | 9.476785e-20 | 6.464605e-22 | 2.661119e-21
1007 | 2.030907e-21 | 1.491901e-21 | 5.406812e-22 | 5.347917e-22 | 1.722769e-19 | 2.029265e-19 | 4.119645e-20 | 5.108811e-21 | -5.60844e-21 | 9.458017e-20 | 6.437595e-22 | 2.641996e-21
1006 | 2.030258e-21 | 1.491264e-21 | 5.400369e-22 | 5.341581e-22 | 1.735037e-19 | 2.045195e-19 | 4.471646e-20 | 4.710573e-21 | -5.799464e-21 | 9.43923e-20 | 6.419351e-22 | 2.622581e-21
1005 | 2.029609e-21 | 1.490626e-21 | 5.393918e-22 | 5.335238e-22 | 1.746723e-19 | 2.059212e-19 | 4.431163e-20 | 7.317408e-21 | -5.990679e-21 | 9.420425e-20 | 6.386495e-22 | 2.60639e-21
1004 | 2.028959e-21 | 1.489988e-21 | 5.387462e-22 | 5.32889e-22 | 1.756674e-19 | 2.07337e-19 | 3.808949e-20 | 7.536301e-21 | -6.182087e-21 | 9.401601e-20 | 6.359483e-22 | 2.588734e-21
1003 | 2.028308e-21 | 1.489349e-21 | 2.718188e-22 | 5.322534e-22 | 1.766304e-19 | 2.087847e-19 | 3.598192e-20 | 1.786206e-21 | -6.373689e-21 | 9.382758e-20 | 6.344159e-22 | 2.568148e-21
1002 | 2.027657e-21 | 1.48871e-21 | 5.374529e-22 | 5.316173e-22 | 1.77837e-19 | 2.099633e-19 | 3.706558e-20 | 1.043968e-20 | -6.565486e-21 | 9.363896e-20 | 6.317146e-22 | 2.549906e-21
1001 | 2.027005e-21 | 1.488069e-21 | 5.368052e-22 | 5.309805e-22 | 1.792438e-19 | 2.11209e-19 | 3.366708e-20 | 9.94399e-21 | -6.757479e-21 | 9.345015e-20 | 6.304743e-22 | 2.53313e-21
1000 | 2.026353e-21 | 1.487428e-21 | 2.698767e-22 | 5.30343e-22 | 1.803972e-19 | 2.124868e-19 | 3.194833e-20 | 1.633895e-20 | -6.94967e-21 | 9.326114e-20 | 6.295261e-22 | 2.514889e-21
999 | 2.025699e-21 | 1.486787e-21 | 5.355079e-22 | 5.297049e-22 | 1.813766e-19 | 2.138065e-19 | 3.358079e-20 | 2.126051e-20 | -7.14206e-21 | 9.307194e-20 | 6.250713e-22 | 2.496356e-21
998 | 2.025046e-21 | 1.486145e-21 | 5.348583e-22 | 5.290661e-22 | 1.82833e-19 | 2.151892e-19 | 3.42891e-20 | 2.507764e-20 | -7.334649e-21 | 9.288255e-20 | 6.206164e-22 | 2.477529e-21
997 | 2.024391e-21 | 1.485502e-21 | 5.34208e-22 | 5.284267e-22 | 1.842832e-19 | 2.167571e-19 | 3.144736e-20 | 2.36689e-20 | -7.52744e-21 | 9.269296e-20 | 6.202525e-22 | 2.459583e-21
996 | 1.755805e-21 | 1.484858e-21 | 5.33557e-22 | 5.277866e-22 | 1.848906e-19 | 2.181293e-19 | 2.947419e-20 | 2.174988e-20 | -3.494204e-22 | 9.250318e-20 | 6.169664e-22 | 2.44105e-21
995 | 1.75515e-21 | 1.484214e-21 | 5.329052e-22 | 5.271459e-22 | 1.858989e-19 | 2.195111e-19 | 3.335779e-20 | 1.694439e-20 | -5.426237e-22 | 9.23132e-20 | 6.107581e-22 | 2.420174e-21
994 | 1.754493e-21 | 1.751573e-21 | 5.322529e-22 | 5.265044e-22 | 1.877185e-19 | 2.211618e-19 | 3.16225e-20 | 1.056101e-20 | -7.360318e-22 | 8.474997e-20 | 6.095174e-22 | 2.400763e-21
993 | 1.753836e-21 | 1.482924e-21 | 5.315998e-22 | 5.258623e-22 | 1.890054e-19 | 2.226975e-19 | 3.026832e-20 | 1.194415e-20 | -9.29646e-22 | 9.193263e-20 | 6.076921e-22 | 2.383403e-21
992 | 1.753178e-21 | 1.482277e-21 | 5.30946e-22 | 2.58841e-22 | 1.896756e-19 | 2.247157e-19 | 3.303675e-20 | 2.047135e-20 | -1.123467e-21 | 9.174204e-20 | 6.020682e-22 | 2.364579e-21
991 | 1.75252e-21 | 1.48163e-21 | 5.302915e-22 | 5.24576e-22 | 1.91195e-19 | 2.272162e-19 | 3.167452e-20 | 1.590963e-20 | -1.317497e-21 | 9.155125e-20 | 6.002428e-22 | 2.343119e-21
990 | 1.751861e-21 | 1.748986e-21 | 5.296363e-22 | 5.239319e-22 | 1.928402e-19 | 2.288271e-19 | 2.675471e-20 | 7.968524e-21 | -1.511737e-21 | 8.398724e-20 | 6.001706e-22 | 2.324002e-21
989 | 1.751201e-21 | 1.480334e-21 | 5.289804e-22 | 5.23287e-22 | 1.936456e-19 | 2.302451e-19 | 2.314746e-20 | 8.08774e-21 | -1.706188e-21 | 9.116906e-20 | 5.983451e-22 | 2.306058e-21
988 | 1.75054e-21 | 1.479685e-21 | 5.283238e-22 | 5.226415e-22 | 1.946237e-19 | 2.32494e-19 | 2.23494e-20 | 1.089262e-20 | -1.900851e-21 | 9.097766e-20 | 5.947663e-22 | 2.285185e-21
987 | 1.749879e-21 | 1.479036e-21 | 5.276664e-22 | 5.219952e-22 | 1.963179e-19 | 2.343279e-19 | 2.21163e-20 | 8.071583e-21 | -2.095728e-21 | 9.078604e-20 | 5.917719e-22 | 2.263433e-21
986 | 1.749216e-21 | 1.478385e-21 | 2.607316e-22 | 5.213482e-22 | 1.980744e-19 | 2.355986e-19 | 2.244756e-20 | 2.240079e-21 | -2.29082e-21 | 9.059422e-20 | 5.919915e-22 | 2.242853e-21
985 | 2.016481e-21 | 1.477734e-21 | 2.60073e-22 | 5.207006e-22 | 1.992698e-19 | 2.371835e-19 | 2.508574e-20 | 3.083744e-21 | -9.857063e-21 | 9.040218e-20 | 5.913345e-22 | 2.223739e-21
984 | 2.015817e-21 | 1.477082e-21 | 2.594138e-22 | 5.200522e-22 | 2.003373e-19 | 2.39076e-19 | 2.672956e-20 | 1.396467e-20 | -1.005258e-20 | 9.020994e-20 | 5.854179e-22 | 2.203746e-21
983 | 2.015153e-21 | 1.476429e-21 | 2.587537e-22 | 5.194031e-22 | 2.019776e-19 | 2.407328e-19 | 2.780096e-20 | 2.141586e-20 | -1.024832e-20 | 9.001748e-20 | 5.797935e-22 | 2.180239e-21
982 | 2.014487e-21 | 1.475776e-21 | 2.58093e-22 | 5.187532e-22 | 2.038326e-19 | 2.420633e-19 | 2.981079e-20 | 1.978433e-20 | -1.044428e-20 | 8.982481e-20 | 5.788441e-22 | 2.159661e-21
981 | 2.013821e-21 | 1.475122e-21 | 2.574315e-22 | 5.181027e-22 | 2.049315e-19 | 2.435191e-19 | 3.144627e-20 | 1.807585e-20 | -1.064045e-20 | 8.963192e-20 | 5.767258e-22 | 2.142306e-21
980 | 2.013154e-21 | 1.474467e-21 | 2.567692e-22 | 5.174514e-22 | 2.059833e-19 | 2.456689e-19 | 3.382998e-20 | 2.046053e-20 | -1.083686e-20 | 8.943881e-20 | 5.716856e-22 | 2.121436e-21
979 | 2.012487e-21 | 1.473812e-21 | 2.561062e-22 | 5.167993e-22 | 2.078957e-19 | 2.476768e-19 | 3.528166e-20 | 2.8647e-20 | -1.103348e-20 | 8.924549e-20 | 5.683985e-22 | 2.097638e-21
978 | 2.011819e-21 | 1.473155e-21 | 5.217171e-22 | 5.161466e-22 | 2.094724e-19 | 2.494176e-19 | 3.335872e-20 | 1.50891e-20 | -1.123033e-20 | 8.905194e-20 | 5.683253e-22 | 2.077355e-21
977 | 2.011149e-21 | 1.472498e-21 | 5.210524e-22 | 5.154931e-22 | 2.103218e-19 | 2.513121e-19 | 3.33135e-20 | 7.009434e-21 | -1.142741e-20 | 8.885818e-20 | 5.662068e-22 | 2.060294e-21
976 | 1.742554e-21 | 1.471841e-21 | 5.203868e-22 | 2.484642e-22 | 2.116258e-19 | 2.535597e-19 | 3.247287e-20 | 8.832424e-21 | -4.253843e-21 | 8.866419e-20 | 5.611663e-22 | 2.040012e-21
975 | 1.741884e-21 | 1.471182e-21 | 5.197205e-22 | 2.478094e-22 | 2.13421e-19 | 2.554227e-19 | 3.018259e-20 | 1.55139e-20 | -4.451385e-21 | 8.846998e-20 | 5.584633e-22 | 2.017973e-21
974 | 1.741212e-21 | 1.470523e-21 | 5.190533e-22 | 2.471539e-22 | 2.151131e-19 | 2.574264e-19 | 3.015167e-20 | 6.569846e-21 | -4.649158e-21 | 8.827554e-20 | 5.58682e-22 | 1.997985e-21
973 | 1.74054e-21 | 1.469863e-21 | 5.183854e-22 | 2.464976e-22 | 2.164898e-19 | 2.597951e-19 | 2.91815e-20 | 4.340603e-21 | -4.847163e-21 | 8.808088e-20 | 5.56271e-22 | 1.979755e-21
972 | 1.739868e-21 | 1.469202e-21 | 5.177167e-22 | 2.458405e-22 | 2.178442e-19 | 2.615097e-19 | 2.745564e-20 | 1.072863e-20 | -5.045401e-21 | 8.788599e-20 | 5.506459e-22 | 1.958889e-21
971 | 1.739194e-21 | 1.46854e-21 | 5.170473e-22 | 5.11556e-22 | 2.19547e-19 | 2.635493e-19 | 2.703471e-20 | 1.141093e-20 | -5.243875e-21 | 8.769087e-20 | 5.479426e-22 | 1.935388e-21
970 | 1.73852e-21 | 1.467878e-21 | 5.16377e-22 | 5.108972e-22 | 2.212199e-19 | 2.655467e-19 | 2.340733e-20 | 9.376183e-21 | -5.442585e-21 | 8.749552e-20 | 5.464079e-22 | 1.913937e-21
969 | 1.737844e-21 | 1.467215e-21 | 5.157059e-22 | 5.102375e-22 | 2.225526e-19 | 2.675175e-19 | 2.034458e-20 | 1.31364e-20 | -5.641533e-21 | 8.729994e-20 | 5.434123e-22 | 1.894829e-21
968 | 1.737168e-21 | 1.466551e-21 | 2.487619e-22 | 5.095771e-22 | 2.239433e-19 | 2.697812e-19 | 1.973229e-20 | 1.905175e-20 | -5.84072e-21 | 8.710412e-20 | 5.389557e-22 | 1.874551e-21
967 | 1.736492e-21 | 1.465886e-21 | 2.480894e-22 | 5.089159e-22 | 2.256689e-19 | 2.716374e-19 | 1.948592e-20 | 2.114829e-20 | -6.040147e-21 | 8.690807e-20 | 5.347913e-22 | 1.852809e-21
966 | 1.735814e-21 | 1.46522e-21 | 2.474162e-22 | 5.082539e-22 | 2.273739e-19 | 2.735494e-19 | 1.885763e-20 | 2.234263e-20 | -6.239816e-21 | 8.671179e-20 | 5.329641e-22 | 1.830482e-21
965 | 1.735135e-21 | 1.464554e-21 | 2.467421e-22 | 5.075911e-22 | 2.291242e-19 | 2.756422e-19 | 2.274825e-20 | 3.308278e-20 | -6.439729e-21 | 8.651527e-20 | 5.317212e-22 | 1.809327e-21
964 | 2.002378e-21 | 1.463887e-21 | 2.460672e-22 | 5.069274e-22 | 2.307009e-19 | 2.778415e-19 | 2.557901e-20 | 3.464957e-20 | -1.401067e-20 | 8.631851e-20 | 5.275565e-22 | 1.790222e-21
963 | 2.001698e-21 | 1.463219e-21 | 2.453915e-22 | 5.06263e-22 | 2.321254e-19 | 2.800591e-19 | 2.122418e-20 | 3.175935e-20 | -1.421107e-20 | 8.61215e-20 | 5.225153e-22 | 1.769946e-21
962 | 2.001017e-21 | 1.46255e-21 | 2.447149e-22 | 5.055978e-22 | 2.338835e-19 | 2.824517e-19 | 1.48079e-20 | 3.059352e-20 | -1.441172e-20 | 8.592426e-20 | 5.192271e-22 | 1.748207e-21
961 | 2.000335e-21 | 1.46188e-21 | 2.440375e-22 | 5.049317e-22 | 2.358017e-19 | 2.846354e-19 | 1.326947e-20 | 3.084201e-20 | -1.461261e-20 | 8.572678e-20 | 5.18276e-22 | 1.727639e-21
960 | 1.999652e-21 | 1.46121e-21 | 5.096293e-22 | 5.042648e-22 | 2.376188e-19 | 2.868428e-19 | 1.378465e-20 | 2.981522e-20 | -1.481375e-20 | 8.552905e-20 | 5.182012e-22 | 1.708243e-21
959 | 1.998968e-21 | 1.460538e-21 | 5.089499e-22 | 5.035971e-22 | 2.393464e-19 | 2.888506e-19 | 1.18564e-20 | 2.550462e-20 | -1.501515e-20 | 8.533107e-20 | 5.137441e-22 | 1.688554e-21
958 | 1.998283e-21 | 1.459866e-21 | 5.082697e-22 | 2.365585e-22 | 2.409829e-19 | 2.906422e-19 | 1.275233e-20 | 1.979842e-20 | -1.52168e-20 | 8.513285e-20 | 5.078261e-22 | 1.668573e-21
957 | 1.729677e-21 | 1.459193e-21 | 5.075886e-22 | 2.358893e-22 | 2.425294e-19 | 2.925916e-19 | 1.414285e-20 | 1.74588e-20 | -8.04797e-21 | 8.493438e-20 | 5.048296e-22 | 1.6483e-21
956 | 1.728991e-21 | 1.458519e-21 | 5.069067e-22 | 2.352193e-22 | 2.4438e-19 | 2.946666e-19 | 1.444294e-20 | 2.444253e-20 | -8.25014e-21 | 8.473565e-20 | 5.018331e-22 | 1.628613e-21
955 | 1.728304e-21 | 1.457845e-21 | 5.062239e-22 | 2.345485e-22 | 2.46236e-19 | 2.969599e-19 | 1.381136e-20 | 2.49754e-20 | -8.452568e-21 | 8.453668e-20 | 4.982521e-22 | 1.609219e-21
954 | 1.727616e-21 | 1.457169e-21 | 5.055402e-22 | 2.338768e-22 | 2.478091e-19 | 2.992422e-19 | 1.318705e-20 | 2.379251e-20 | -8.655255e-21 | 8.433745e-20 | 4.961318e-22 | 1.590411e-21
953 | 1.726927e-21 | 1.456493e-21 | 5.048556e-22 | 2.332043e-22 | 2.493887e-19 | 3.015785e-19 | 1.405872e-20 | 2.533953e-20 | -8.858203e-21 | 8.413797e-20 | 4.925507e-22 | 1.572189e-21
952 | 1.726238e-21 | 1.455815e-21 | 5.041701e-22 | 2.325309e-22 | 2.511985e-19 | 3.04225e-19 | 1.718209e-20 | 3.139881e-20 | -9.061415e-21 | 8.393823e-20 | 4.872167e-22 | 1.553089e-21
951 | 1.725547e-21 | 1.455137e-21 | 2.372161e-22 | 4.982249e-22 | 2.533847e-19 | 3.067991e-19 | 1.93813e-20 | 3.808306e-20 | -9.26489e-21 | 8.373824e-20 | 4.842198e-22 | 1.533696e-21
950 | 1.724856e-21 | 1.454458e-21 | 2.365291e-22 | 4.975495e-22 | 2.555211e-19 | 3.091356e-19 | 1.952687e-20 | 3.636794e-20 | -9.468632e-21 | 8.353798e-20 | 4.81807e-22 | 1.514012e-21
949 | 1.724163e-21 | 1.453778e-21 | 2.358412e-22 | 4.968732e-22 | 2.572087e-19 | 3.115847e-19 | 1.778634e-20 | 3.27776e-20 | -9.672641e-21 | 8.333747e-20 | 4.782257e-22 | 1.494913e-21
948 | 1.72347e-21 | 1.453097e-21 | 2.351524e-22 | 4.96196e-22 | 2.58858e-19 | 3.141591e-19 | 1.661039e-20 | 3.347209e-20 | -9.876918e-21 | 8.313669e-20 | 4.743521e-22 | 1.476107e-21
947 | 1.722776e-21 | 1.452416e-21 | 2.344627e-22 | 4.95518e-22 | 2.609473e-19 | 3.16555e-19 | 1.750286e-20 | 3.219852e-20 | -1.008147e-20 | 8.293565e-20 | 4.698942e-22 | 1.457009e-21
946 | 1.722081e-21 | 1.451733e-21 | 2.337721e-22 | 4.94839e-22 | 2.631577e-19 | 3.190692e-19 | 1.518891e-20 | 2.994347e-20 | -1.028629e-20 | 8.273434e-20 | 4.666047e-22 | 1.437034e-21
945 | 1.721385e-21 | 1.45105e-21 | 2.330805e-22 | 4.941592e-22 | 2.653793e-19 | 3.214537e-19 | 1.043185e-20 | 2.744176e-20 | -1.049138e-20 | 8.253277e-20 | 4.641915e-22 | 1.417059e-21
944 | 1.720688e-21 | 1.450365e-21 | 2.323881e-22 | 4.934784e-22 | 2.672938e-19 | 3.234832e-19 | 1.019357e-20 | 1.763719e-20 | -1.069675e-20 | 8.233092e-20 | 4.61194e-22 | 1.398255e-21
943 | 1.71999e-21 | 1.44968e-21 | 2.316946e-22 | 4.927967e-22 | 2.690127e-19 | 3.255914e-19 | 1.408485e-20 | 8.915602e-21 | -1.09024e-20 | 8.212881e-20 | 4.584886e-22 | 1.380329e-21
942 | 1.719291e-21 | 1.448993e-21 | 2.310003e-22 | 4.921141e-22 | 2.708093e-19 | 3.281255e-19 | 1.42124e-20 | 7.748777e-21 | -1.110832e-20 | 8.192643e-20 | 4.537382e-22 | 1.362404e-21
941 | 1.718591e-21 | 1.448306e-21 | 2.30305e-22 | 2.250649e-22 | 2.72966e-19 | 3.308545e-19 | 1.114869e-20 | 8.703887e-21 | -1.131453e-20 | 8.172377e-20 | 4.484035e-22 | 1.344186e-21
940 | 1.71789e-21 | 1.447618e-21 | 4.958735e-22 | 2.243807e-22 | 2.756013e-19 | 3.333948e-19 | 9.588498e-21 | 2.143473e-20 | -1.152101e-20 | 8.152084e-20 | 4.456978e-22 | 1.325091e-21
939 | 1.985104e-21 | 1.446929e-21 | 4.95176e-22 | 2.236956e-22 | 2.779037e-19 | 3.359495e-19 | 1.221269e-20 | 2.490771e-20 | -1.909839e-20 | 8.131763e-20 | 4.438683e-22 | 1.307167e-21
938 | 1.984401e-21 | 1.446239e-21 | 4.944776e-22 | 2.230095e-22 | 2.797226e-19 | 3.385293e-19 | 1.309461e-20 | 2.616646e-20 | -1.930544e-20 | 8.111414e-20 | 4.408703e-22 | 1.290706e-21
937 | 1.983697e-21 | 1.445548e-21 | 4.937782e-22 | 2.223226e-22 | 2.814437e-19 | 3.411924e-19 | 9.663083e-21 | 3.180862e-20 | -1.951277e-20 | 8.091038e-20 | 4.358275e-22 | 1.273953e-21
936 | 1.715077e-21 | 1.444856e-21 | 4.930778e-22 | 2.216346e-22 | 2.834081e-19 | 3.440696e-19 | 5.24501e-21 | 3.260701e-20 | -1.234981e-20 | 8.070633e-20 | 4.302003e-22 | 1.256322e-21
935 | 1.714372e-21 | 1.444163e-21 | 4.923765e-22 | 2.209457e-22 | 2.857972e-19 | 3.470917e-19 | 2.751776e-21 | 3.683423e-20 | -1.255773e-20 | 8.0502e-20 | 4.2691e-22 | 1.2384e-21
934 | 1.713665e-21 | 1.44347e-21 | 4.916742e-22 | 4.866198e-22 | 2.881025e-19 | 3.501066e-19 | 1.945264e-21 | 4.012933e-20 | -1.276595e-20 | 8.029738e-20 | 4.244959e-22 | 1.22077e-21
933 | 1.712957e-21 | 1.442775e-21 | 2.24708e-22 | 4.859287e-22 | 2.898831e-19 | 3.52977e-19 | 2.250889e-21 | 3.670291e-20 | -1.297445e-20 | 1.666122e-19 | 4.212054e-22 | 1.20314e-21
932 | 1.712249e-21 | 1.442079e-21 | 2.240039e-22 | 4.852367e-22 | 2.918403e-19 | 3.558131e-19 | 4.943859e-21 | 3.470768e-20 | -1.318325e-20 | 7.988729e-20 | 4.176227e-22 | 1.185511e-21
931 | 1.711539e-21 | 1.441382e-21 | 2.232989e-22 | 4.845436e-22 | 2.942281e-19 | 3.584531e-19 | 2.751371e-21 | 3.605107e-20 | -1.339235e-20 | 7.968181e-20 | 4.134557e-22 | 1.16876e-21
930 | 1.710828e-21 | 1.440684e-21 | 2.225928e-22 | 4.838496e-22 | 2.968573e-19 | 3.609849e-19 | 7.500626e-22 | 3.604825e-20 | -1.360175e-20 | 7.947604e-20 | 4.098729e-22 | 1.151131e-21
929 | 1.710117e-21 | 1.439986e-21 | 2.218857e-22 | 4.831546e-22 | 2.9957e-19 | 3.636797e-19 | 1.617354e-21 | 3.80574e-20 | -1.381145e-20 | 7.926998e-20 | 4.089188e-22 | 1.134088e-21
928 | 1.709404e-21 | 1.439286e-21 | 2.211776e-22 | 4.824586e-22 | 3.022724e-19 | 3.66532e-19 | 3.793596e-21 | 3.149484e-20 | -1.402145e-20 | 7.906362e-20 | 4.079646e-22 | 1.117631e-21
927 | 1.70869e-21 | 1.438585e-21 | 2.204685e-22 | 4.817617e-22 | 3.049244e-19 | 3.692733e-19 | 5.969484e-21 | 2.82136e-20 | -1.423175e-20 | 7.885697e-20 | 4.052577e-22 | 1.100003e-21
926 | 1.707975e-21 | 1.437883e-21 | 2.197584e-22 | 4.810637e-22 | 3.074292e-19 | 3.721439e-19 | 6.839593e-21 | 2.637965e-20 | -1.444236e-20 | 7.865001e-20 | 4.013824e-22 | 1.083254e-21
925 | 1.707259e-21 | 1.437181e-21 | 4.853079e-22 | 4.803646e-22 | 3.095316e-19 | 3.75166e-19 | 5.655797e-21 | 2.262685e-20 | -1.465327e-20 | 7.844276e-20 | 3.966307e-22 | 1.067674e-21
924 | 1.706543e-21 | 1.436477e-21 | 4.845954e-22 | 2.133033e-22 | 3.11583e-19 | 3.782867e-19 | 1.463719e-21 | 2.326261e-20 | -1.48645e-20 | 7.823521e-20 | 3.924631e-22 | 1.050926e-21
923 | 1.705825e-21 | 1.435772e-21 | 4.838818e-22 | 2.126025e-22 | 3.14054e-19 | 3.815346e-19 | 1.041367e-21 | 2.824006e-20 | -1.507604e-20 | 7.802735e-20 | 3.894638e-22 | 1.033884e-21
922 | 1.705106e-21 | 1.435066e-21 | 4.831672e-22 | 2.119007e-22 | 3.16862e-19 | 3.849386e-19 | 7.813595e-22 | 3.538785e-20 | -1.528789e-20 | 7.781919e-20 | 3.867565e-22 | 1.017429e-21
921 | 1.704386e-21 | 1.434359e-21 | 4.824516e-22 | 2.111979e-22 | 3.196853e-19 | 3.884942e-19 | 3.916703e-21 | 3.717993e-20 | -1.550005e-20 | 7.761072e-20 | 3.846332e-22 | 1.001558e-21
920 | 1.703664e-21 | 1.433651e-21 | 4.817348e-22 | 2.10494e-22 | 3.222021e-19 | 3.918663e-19 | 5.349453e-21 | 3.477015e-20 | -1.571253e-20 | 7.740194e-20 | 3.828019e-22 | 9.856877e-22
919 | 1.970852e-21 | 1.16497e-21 | 4.81017e-22 | 2.09789e-22 | 3.246729e-19 | 3.950581e-19 | 4.012321e-21 | 3.504563e-20 | -2.329578e-20 | 8.4565e-20 | 3.809705e-22 | 9.698177e-22
918 | 1.702219e-21 | 1.164261e-21 | 4.802981e-22 | 4.754427e-22 | 3.271823e-19 | 3.982327e-19 | 1.82424e-21 | 3.38762e-20 | -1.613845e-20 | 8.43556e-20 | 3.779707e-22 | 9.545328e-22
917 | 1.701494e-21 | 1.16355e-21 | 4.795782e-22 | 4.747354e-22 | 3.296942e-19 | 4.012655e-19 | 2.133684e-21 | 3.427995e-20 | -1.635189e-20 | 8.414587e-20 | 3.738024e-22 | 9.395406e-22
916 | 1.700769e-21 | 1.430809e-21 | 2.125989e-22 | 4.74027e-22 | 3.323085e-19 | 4.041085e-19 | 2.816796e-21 | 3.656272e-20 | -1.656566e-20 | 1.630819e-19 | 3.710945e-22 | 9.245486e-22
915 | 1.700042e-21 | 1.430096e-21 | 2.11877e-22 | 4.733176e-22 | 3.351259e-19 | 4.069288e-19 | 3.873274e-21 | 3.789416e-20 | -1.677975e-20 | 1.628715e-19 | 3.689706e-22 | 9.095568e-22
914 | 1.699315e-21 | 1.429381e-21 | 2.11154e-22 | 4.726071e-22 | 3.378863e-19 | 4.100994e-19 | 3.433447e-21 | 3.436035e-20 | -1.699416e-20 | 1.626607e-19 | 3.671386e-22 | 8.939805e-22
913 | 1.698586e-21 | 1.428666e-21 | 2.104299e-22 | 4.718954e-22 | 3.405242e-19 | 4.133818e-19 | 1.840469e-22 | 2.995749e-20 | -1.720891e-20 | 1.624496e-19 | 3.655987e-22 | 8.786969e-22
912 | 1.697856e-21 | 1.427949e-21 | 2.097047e-22 | 4.711827e-22 | 3.431271e-19 | 4.16566e-19 | 1.752757e-21 | 3.298274e-20 | -1.742399e-20 | 1.622382e-19 | 3.634744e-22 | 8.634135e-22
911 | 1.697125e-21 | 1.427232e-21 | 2.089784e-22 | 4.704689e-22 | 3.458442e-19 | 4.197253e-19 | 2.751327e-21 | 3.450282e-20 | -1.76394e-20 | 1.620265e-19 | 3.616421e-22 | 8.481304e-22
910 | 1.696393e-21 | 1.426513e-21 | 2.082509e-22 | 4.69754e-22 | 3.485759e-19 | 4.230283e-19 | 5.4446e-21 | 3.217757e-20 | -1.785515e-20 | 1.618145e-19 | 3.595177e-22 | 8.337246e-22
909 | 1.695659e-21 | 1.425793e-21 | 2.075223e-22 | 4.69038e-22 | 3.513365e-19 | 4.265317e-19 | 5.886385e-21 | 4.092278e-20 | -1.807124e-20 | 1.616021e-19 | 3.576852e-22 | 8.196115e-22
908 | 1.694925e-21 | 1.425072e-21 | 2.067925e-22 | 4.683209e-22 | 3.543257e-19 | 4.303951e-19 | 4.451039e-21 | 4.879618e-20 | -1.828766e-20 | 7.487185e-20 | 3.558525e-22 | 8.060832e-22
907 | 1.694189e-21 | 1.42435e-21 | 4.723173e-22 | 2.012458e-22 | 3.57367e-19 | 4.343263e-19 | 2.641755e-21 | 5.295849e-20 | -1.850443e-20 | 7.465889e-20 | 3.528515e-22 | 7.919705e-22
906 | 1.693452e-21 | 1.423627e-21 | 4.715849e-22 | 2.005267e-22 | 3.604092e-19 | 4.380707e-19 | 3.466405e-21 | 5.593926e-20 | -1.872154e-20 | 7.44456e-20 | 3.495584e-22 | 7.775656e-22
905 | 1.692714e-21 | 1.422902e-21 | 4.708514e-22 | 1.998065e-22 | 3.634326e-19 | 4.416486e-19 | 4.299365e-21 | 5.642828e-20 | 6.754466e-20 | 7.423197e-20 | 3.477254e-22 | 7.631609e-22
904 | 1.691975e-21 | 1.422177e-21 | 4.701167e-22 | 1.990851e-22 | 3.664712e-19 | 4.453746e-19 | 3.819474e-21 | 5.092317e-20 | 6.732676e-20 | 7.4018e-20 | 3.467685e-22 | 7.487564e-22
903 | 1.691234e-21 | 1.42145e-21 | 4.693809e-22 | 1.983625e-22 | 3.695185e-19 | 4.491331e-19 | 3.523518e-21 | 4.612763e-20 | 6.710852e-20 | 7.380369e-20 | 3.458114e-22 | 7.349368e-22
902 | 1.690493e-21 | 1.420722e-21 | 4.686438e-22 | 1.976388e-22 | 3.724002e-19 | 4.525059e-19 | 1.533082e-21 | 4.583795e-20 | 6.688992e-20 | 7.358903e-20 | 3.442701e-22 | 7.214097e-22
901 | 1.68975e-21 | 1.419993e-21 | 4.679056e-22 | 4.632691e-22 | 3.753409e-19 | 4.559331e-19 | 2.737062e-22 | 4.260757e-20 | 6.667097e-20 | 7.337404e-20 | 3.424367e-22 | 7.075904e-22
900 | 1.689006e-21 | 1.151296e-21 | 2.009125e-22 | 4.625428e-22 | 3.783152e-19 | 4.595727e-19 | 3.927684e-22 | 3.350211e-20 | 6.645167e-20 | 8.053071e-20 | 3.40019e-22 | 6.949406e-22
899 | 1.688261e-21 | 1.418531e-21 | 2.001721e-22 | 4.618153e-22 | 3.814399e-19 | 4.630373e-19 | 2.495843e-21 | 2.732354e-20 | 6.623201e-20 | 7.2943e-20 | 3.373091e-22 | 6.828756e-22
898 | 1.687515e-21 | 1.417799e-21 | 1.994306e-22 | 4.610867e-22 | 3.846047e-19 | 4.66452e-19 | 5.575992e-21 | 2.91059e-20 | 6.601199e-20 | 1.592436e-19 | 3.351832e-22 | 6.708107e-22
897 | 1.686767e-21 | 1.417065e-21 | 1.986878e-22 | 4.603568e-22 | 3.878255e-19 | 4.701308e-19 | 4.526596e-21 | 3.163904e-20 | -2.069128e-20 | 1.590271e-19 | 3.336413e-22 | 6.581613e-22
896 | 1.686018e-21 | 1.41633e-21 | 1.979438e-22 | 4.596258e-22 | 3.911071e-19 | 4.74126e-19 | 3.287113e-21 | 3.093271e-20 | -2.091193e-20 | 1.588102e-19 | 3.320993e-22 | 6.45512e-22
895 | 1.685268e-21 | 1.415594e-21 | 1.971986e-22 | 4.588935e-22 | 3.941802e-19 | 4.78127e-19 | 1.4905e-21 | 3.156107e-20 | -2.113295e-20 | 1.58593e-19 | 3.305571e-22 | 6.337398e-22
894 | 1.684517e-21 | 1.414856e-21 | 1.964521e-22 | 4.581601e-22 | 3.972534e-19 | 4.819677e-19 | 3.053758e-22 | 3.369384e-20 | -2.135433e-20 | 1.583755e-19 | 3.295989e-22 | 6.228444e-22
893 | 1.683764e-21 | 1.414118e-21 | 4.61956e-22 | 4.574254e-22 | 4.003736e-19 | 4.85756e-19 | 1.353024e-21 | 3.454403e-20 | -2.157609e-20 | 1.581575e-19 | 3.289326e-22 | 6.122415e-22
892 | 1.68301e-21 | 1.413378e-21 | 4.612067e-22 | 4.566895e-22 | 4.034333e-19 | 4.897779e-19 | 2.20911e-21 | 3.526809e-20 | -2.179821e-20 | 1.579393e-19 | 3.276821e-22 | 6.019308e-22
891 | 1.682255e-21 | 1.412637e-21 | 4.604562e-22 | 1.896e-22 | 4.065718e-19 | 4.93835e-19 | 2.559314e-22 | 4.070621e-20 | 6.44616e-20 | 1.577206e-19 | 3.255554e-22 | 5.919125e-22
890 | 1.681498e-21 | 1.411894e-21 | 4.597044e-22 | 1.888619e-22 | 4.097055e-19 | 4.978607e-19 | 2.820112e-21 | 4.633924e-20 | -2.224359e-20 | 1.575016e-19 | 3.228444e-22 | 5.813097e-22
889 | 1.680741e-21 | 1.411151e-21 | 4.589513e-22 | 1.881226e-22 | 4.129807e-19 | 5.019023e-19 | 3.079894e-21 | 4.43333e-20 | 6.401528e-20 | 1.572822e-19 | 3.204253e-22 | 5.698302e-22
888 | 1.679982e-21 | 1.410406e-21 | 4.58197e-22 | 1.87382e-22 | 4.164456e-19 | 5.057542e-19 | 3.904685e-21 | 3.776389e-20 | 6.379155e-20 | 1.570625e-19 | 3.180061e-22 | 5.59812e-22
887 | 1.679221e-21 | 1.40966e-21 | 4.574413e-22 | 1.866401e-22 | 4.200789e-19 | 5.094676e-19 | 5.09666e-21 | 3.542902e-20 | 6.356743e-20 | 1.568423e-19 | 3.161708e-22 | 5.500861e-22
886 | 1.67846e-21 | 1.408912e-21 | 4.566844e-22 | 4.52248e-22 | 4.238369e-19 | 5.131812e-19 | 5.159057e-21 | 3.532507e-20 | 6.334293e-20 | 1.566218e-19 | 3.146275e-22 | 5.397757e-22
885 | 1.677697e-21 | 1.408164e-21 | 4.559261e-22 | 4.515033e-22 | 4.2747e-19 | 5.170417e-19 | 4.298538e-21 | 3.695315e-20 | 6.311804e-20 | 1.564009e-19 | 3.13376e-22 | 5.300499e-22
884 | 1.944833e-21 | 1.407414e-21 | 1.889175e-22 | 4.507573e-22 | 4.309407e-19 | 5.212177e-19 | 5.467407e-21 | 3.32916e-20 | 5.552259e-20 | 1.561797e-19 | 3.124165e-22 | 5.206163e-22
883 | 1.944067e-21 | 1.406663e-21 | 1.881569e-22 | 4.500101e-22 | 4.343815e-19 | 5.253353e-19 | 5.370808e-21 | 3.666805e-20 | 5.529693e-20 | 6.944283e-20 | 3.108727e-22 | 5.123516e-22
882 | 1.9433e-21 | 1.40591e-21 | 1.87395e-22 | 4.492615e-22 | 4.380853e-19 | 5.296741e-19 | 2.076654e-21 | 4.109131e-20 | 5.507087e-20 | 6.922089e-20 | 3.084527e-22 | 5.035025e-22
881 | 1.942531e-21 | 1.405156e-21 | 1.866317e-22 | 4.485117e-22 | 4.417962e-19 | 5.343542e-19 | 6.597765e-22 | 4.166127e-20 | 5.484442e-20 | 1.555136e-19 | 3.069087e-22 | 4.946534e-22
880 | 1.673862e-21 | 1.404401e-21 | 1.858671e-22 | 4.477605e-22 | 4.453734e-19 | 5.387953e-19 | 1.727383e-21 | 4.391378e-20 | 6.198772e-20 | 1.552908e-19 | 3.065326e-22 | 4.858042e-22
879 | 1.673091e-21 | 1.403644e-21 | 1.851011e-22 | 4.47008e-22 | 4.487926e-19 | 5.429377e-19 | 4.442039e-21 | 5.126122e-20 | 6.176046e-20 | 1.550676e-19 | 3.058644e-22 | 4.769551e-22
878 | 1.672319e-21 | 1.402886e-21 | 1.843338e-22 | 4.462542e-22 | 4.522374e-19 | 5.472067e-19 | 5.653424e-21 | 5.80521e-20 | 6.15328e-20 | 1.54844e-19 | 3.043199e-22 | 4.683982e-22
877 | 1.671545e-21 | 1.402127e-21 | 4.498121e-22 | 4.454991e-22 | 4.559299e-19 | 5.514292e-19 | 4.979905e-21 | 5.806522e-20 | 6.130473e-20 | 1.5462e-19 | 3.033593e-22 | 4.601334e-22
876 | 1.67077e-21 | 1.401367e-21 | 4.490417e-22 | 4.447426e-22 | 4.597027e-19 | 5.554456e-19 | 4.688213e-21 | 5.456751e-20 | 6.107625e-20 | 1.543956e-19 | 3.026907e-22 | 4.52453e-22
875 | 1.669994e-21 | 1.400605e-21 | 4.4827e-22 | 4.439848e-22 | 4.63559e-19 | 5.594798e-19 | 4.030884e-21 | 4.722656e-20 | 6.084737e-20 | 1.541708e-19 | 3.011458e-22 | 4.447726e-22
874 | 1.669216e-21 | 1.399842e-21 | 4.474969e-22 | 4.432256e-22 | 4.674393e-19 | 5.635432e-19 | 2.244339e-21 | 3.99627e-20 | 6.061807e-20 | 1.539456e-19 | 2.996007e-22 | 4.373844e-22
873 | 1.668437e-21 | 1.399077e-21 | 4.467223e-22 | 4.42465e-22 | 4.71071e-19 | 5.674509e-19 | 2.8978e-22 | 3.792007e-20 | 6.038835e-20 | 1.5372e-19 | 2.980555e-22 | 4.302882e-22
872 | 1.667656e-21 | 1.398311e-21 | 4.459464e-22 | 4.417031e-22 | 4.749026e-19 | 5.716434e-19 | 2.449669e-21 | 3.833024e-20 | 6.015822e-20 | 1.53494e-19 | 2.965102e-22 | 4.234842e-22
871 | 1.666874e-21 | 1.397543e-21 | 4.45169e-22 | 4.409398e-22 | 4.78807e-19 | 5.76125e-19 | 5.364429e-21 | 3.548411e-20 | 5.992767e-20 | 1.532676e-19 | 2.946726e-22 | 4.172645e-22
870 | 1.66609e-21 | 1.396775e-21 | 4.443902e-22 | 4.401751e-22 | 4.827847e-19 | 5.806235e-19 | 8.45431e-21 | 3.240805e-20 | 5.96967e-20 | 1.530408e-19 | 2.93711e-22 | 4.101682e-22
869 | 1.665305e-21 | 1.396004e-21 | 1.773655e-22 | 4.39409e-22 | 4.869103e-19 | 5.853025e-19 | 1.079562e-20 | 3.543514e-20 | 5.94653e-20 | 1.528136e-19 | 2.930413e-22 | 4.03364e-22
868 | 1.664519e-21 | 1.395233e-21 | 1.765841e-22 | 4.386415e-22 | 4.911193e-19 | 5.901919e-19 | 1.202949e-20 | 3.852563e-20 | 5.923347e-20 | 1.525859e-19 | 2.929555e-22 | 3.965597e-22
867 | 1.663731e-21 | 1.39446e-21 | 1.758013e-22 | 4.378725e-22 | 4.952409e-19 | 5.951113e-19 | 9.140876e-21 | 3.506843e-20 | 5.900121e-20 | 1.523578e-19 | 2.922854e-22 | 3.89171e-22
866 | 1.662941e-21 | 1.393685e-21 | 1.75017e-22 | 4.371022e-22 | 4.991619e-19 | 5.998777e-19 | 3.618338e-21 | 3.676371e-20 | 5.876853e-20 | 1.521293e-19 | 2.916152e-22 | 3.814901e-22
865 | 1.66215e-21 | 1.392909e-21 | 1.742313e-22 | 4.363304e-22 | 5.029805e-19 | 6.04661e-19 | 2.278408e-21 | 4.896929e-20 | 5.85354e-20 | 1.519004e-19 | 2.903608e-22 | 3.746857e-22
864 | 1.661358e-21 | 1.392132e-21 | 1.734441e-22 | 4.355572e-22 | 5.069776e-19 | 6.095029e-19 | 6.298182e-21 | 5.333405e-20 | 5.830184e-20 | 1.51671e-19 | 2.888142e-22 | 3.678811e-22
863 | 1.660564e-21 | 1.391353e-21 | 4.388982e-22 | 4.347825e-22 | 5.112145e-19 | 6.142853e-19 | 8.829971e-21 | 4.593534e-20 | 5.806784e-20 | 1.514413e-19 | 2.893116e-22 | 3.607844e-22
862 | 1.659769e-21 | 1.390573e-21 | 4.381077e-22 | 4.340064e-22 | 5.159022e-19 | 6.187923e-19 | 7.049563e-21 | 3.736103e-20 | 5.78334e-20 | 1.512111e-19 | 2.909769e-22 | 3.548561e-22
861 | 1.658972e-21 | 1.389791e-21 | 4.373157e-22 | 1.668851e-22 | 5.204274e-19 | 6.232091e-19 | 2.827091e-21 | 3.860323e-20 | 5.759851e-20 | 1.509804e-19 | 2.923501e-22 | 3.4922e-22
860 | 1.658174e-21 | 1.389008e-21 | 4.365222e-22 | 1.661063e-22 | 5.24771e-19 | 6.278318e-19 | 1.230951e-21 | 3.50386e-20 | 5.736318e-20 | 1.507493e-19 | 2.925549e-22 | 3.435837e-22
859 | 1.657374e-21 | 1.388223e-21 | 4.357272e-22 | 1.653261e-22 | 5.290713e-19 | 6.324551e-19 | 1.925791e-22 | 3.379255e-20 | 5.71274e-20 | 1.505178e-19 | 2.930517e-22 | 3.379473e-22
858 | 1.656572e-21 | 1.387437e-21 | 4.349307e-22 | 1.645443e-22 | 5.333347e-19 | 6.368608e-19 | 1.784129e-21 | 3.257922e-20 | 5.689116e-20 | 1.502858e-19 | 2.932562e-22 | 3.323108e-22
857 | 1.655769e-21 | 1.386649e-21 | 4.341326e-22 | 1.637611e-22 | 5.376464e-19 | 6.414308e-19 | 3.788315e-22 | 3.40763e-20 | 5.665447e-20 | 1.500534e-19 | 2.934606e-22 | 3.263821e-22
856 | 1.654965e-21 | 1.38586e-21 | 4.33333e-22 | 4.293186e-22 | 5.419608e-19 | 6.464642e-19 | 3.286388e-21 | 4.21068e-20 | 5.641732e-20 | 1.498206e-19 | 2.945409e-22 | 3.201612e-22
855 | 1.654159e-21 | 1.385069e-21 | 1.662916e-22 | 4.285321e-22 | 5.463665e-19 | 6.515018e-19 | 4.13554e-21 | 4.80597e-20 | 5.617971e-20 | 1.495873e-19 | 2.95621e-22 | 3.139401e-22
854 | 1.653351e-21 | 1.384277e-21 | 1.654892e-22 | 4.27744e-22 | 5.508499e-19 | 6.564202e-19 | 3.107508e-21 | 4.698044e-20 | 5.594163e-20 | 1.493535e-19 | 2.969929e-22 | 3.083032e-22
853 | 1.652542e-21 | 1.383483e-21 | 1.646852e-22 | 4.269544e-22 | 5.554521e-19 | 6.615004e-19 | 3.026814e-21 | 4.25873e-20 | 5.570309e-20 | 1.491193e-19 | 2.980727e-22 | 3.032505e-22
852 | 1.651731e-21 | 1.382687e-21 | 1.638796e-22 | 4.261632e-22 | 5.599817e-19 | 6.664017e-19 | 3.702031e-21 | 4.194627e-20 | 5.546408e-20 | 1.488846e-19 | 2.994443e-22 | 2.99074e-22
851 | 1.650919e-21 | 1.113938e-21 | 1.630725e-22 | 4.253705e-22 | 5.643917e-19 | 6.713782e-19 | 7.979415e-22 | 4.331248e-20 | 5.52246e-20 | 1.560211e-19 | 3.008157e-22 | 2.94021e-22
850 | 1.650105e-21 | 1.11314e-21 | 1.622637e-22 | 4.245763e-22 | 5.688256e-19 | 6.762588e-19 | 3.235266e-21 | 4.118999e-20 | 5.498465e-20 | 1.557855e-19 | 3.021869e-22 | 2.880915e-22
849 | 1.649289e-21 | 1.11234e-21 | 1.614534e-22 | 4.237804e-22 | 5.73528e-19 | 6.808869e-19 | 5.947407e-21 | 3.494545e-20 | 5.474422e-20 | 1.555495e-19 | 3.044341e-22 | 2.827462e-22
848 | 1.648472e-21 | 1.111538e-21 | 1.606414e-22 | 1.566432e-22 | 5.782938e-19 | 6.854582e-19 | 6.590429e-21 | 2.841331e-20 | 5.450331e-20 | 1.553129e-19 | 3.05513e-22 | 2.782771e-22
847 | 1.647653e-21 | 1.110735e-21 | 4.260656e-22 | 1.558445e-22 | 5.830147e-19 | 6.904328e-19 | 6.30162e-21 | 2.9826e-20 | 5.426192e-20 | 1.550759e-19 | 3.065917e-22 | 2.738078e-22
846 | 1.646832e-21 | 1.109931e-21 | 4.2525e-22 | 1.550442e-22 | 5.877948e-19 | 6.956539e-19 | 5.828726e-21 | 3.640191e-20 | 5.402004e-20 | 1.548384e-19 | 3.085462e-22 | 2.702147e-22
845 | 1.64601e-21 | 1.377075e-21 | 4.244328e-22 | 1.542423e-22 | 5.925646e-19 | 7.008011e-19 | 5.164739e-21 | 3.598985e-20 | 5.377767e-20 | 1.472289e-19 | 3.110847e-22 | 2.663294e-22
844 | 1.645186e-21 | 1.376267e-21 | 4.23614e-22 | 1.534387e-22 | 5.974039e-19 | 7.059198e-19 | 4.507781e-21 | 3.332324e-20 | 5.353482e-20 | 1.469905e-19 | 3.14207e-22 | 2.615676e-22
843 | 1.644361e-21 | 1.375457e-21 | 4.227935e-22 | 4.189719e-22 | 6.023578e-19 | 7.112698e-19 | 4.789102e-21 | 3.672117e-20 | 5.329147e-20 | 1.467516e-19 | 3.164531e-22 | 2.570978e-22
842 | 1.643533e-21 | 1.374646e-21 | 1.557351e-22 | 4.181649e-22 | 6.072202e-19 | 7.16889e-19 | 4.306264e-21 | 4.084521e-20 | 5.304762e-20 | 1.465122e-19 | 3.18407e-22 | 2.540883e-22
841 | 1.642704e-21 | 1.373833e-21 | 1.549115e-22 | 4.173561e-22 | 6.120322e-19 | 7.222833e-19 | 3.823134e-21 | 4.496915e-20 | 5.280327e-20 | 1.462723e-19 | 3.203607e-22 | 2.507866e-22
840 | 1.641874e-21 | 1.373018e-21 | 1.540863e-22 | 4.165458e-22 | 6.168682e-19 | 7.273014e-19 | 4.469082e-21 | 4.777477e-20 | 5.255842e-20 | 1.460319e-19 | 3.217301e-22 | 2.474847e-22
839 | 1.641041e-21 | 1.372202e-21 | 1.532593e-22 | 4.157337e-22 | 6.217922e-19 | 7.323051e-19 | 7.182658e-21 | 4.894419e-20 | 5.231307e-20 | 1.457911e-19 | 3.230994e-22 | 2.447668e-22
838 | 1.640207e-21 | 1.371383e-21 | 1.524307e-22 | 4.1492e-22 | 6.266994e-19 | 7.372104e-19 | 8.209032e-21 | 4.630398e-20 | 5.206721e-20 | 1.455497e-19 | 3.256366e-22 | 2.420487e-22
837 | 1.639371e-21 | 1.370564e-21 | 1.516003e-22 | 4.141046e-22 | 6.316094e-19 | 7.419693e-19 | 6.975453e-21 | 4.125224e-20 | 5.182084e-20 | 1.453078e-19 | 3.287577e-22 | 2.390384e-22
836 | 1.638534e-21 | 1.101794e-21 | 1.507682e-22 | 4.132875e-22 | 6.365514e-19 | 7.467802e-19 | 3.680061e-21 | 3.953417e-20 | 5.157395e-20 | 1.52437e-19 | 3.321706e-22 | 2.36028e-22
835 | 1.637695e-21 | 1.100971e-21 | 1.499343e-22 | 4.124687e-22 | 6.415054e-19 | 7.515998e-19 | 9.49202e-22 | 4.486438e-20 | 5.132654e-20 | 1.521941e-19 | 3.344152e-22 | 2.333094e-22
834 | 1.636853e-21 | 1.100147e-21 | 4.153323e-22 | 1.453126e-22 | 6.46337e-19 | 7.566392e-19 | 4.694479e-22 | 4.5947e-20 | 5.107862e-20 | 1.519507e-19 | 3.375357e-22 | 2.308828e-22
833 | 1.636011e-21 | 1.099321e-21 | 4.144946e-22 | 1.444907e-22 | 6.512914e-19 | 7.618486e-19 | 2.797697e-21 | 4.739962e-20 | 5.083017e-20 | 1.517068e-19 | 3.412401e-22 | 2.290401e-22
832 | 1.635166e-21 | 1.098492e-21 | 4.136551e-22 | 1.436671e-22 | 6.566768e-19 | 7.672641e-19 | 7.003317e-21 | 5.017581e-20 | 5.05812e-20 | 1.514624e-19 | 3.440683e-22 | 2.274894e-22
831 | 1.63432e-21 | 1.097663e-21 | 4.128139e-22 | 1.428417e-22 | 6.621496e-19 | 7.727055e-19 | 1.026916e-20 | 5.251319e-20 | 5.03317e-20 | 1.512175e-19 | 3.466042e-22 | 2.262305e-22
830 | 1.633471e-21 | 1.096831e-21 | 4.119708e-22 | 1.420145e-22 | 6.675147e-19 | 7.780568e-19 | 1.409189e-20 | 4.989819e-20 | 5.008166e-20 | 1.50972e-19 | 3.494319e-22 | 2.243873e-22
829 | 1.632621e-21 | 1.095998e-21 | 1.44894e-22 | 1.411856e-22 | 6.728413e-19 | 7.832391e-19 | 1.847852e-20 | 4.820423e-20 | 4.983109e-20 | 1.507261e-19 | 3.531356e-22 | 2.234201e-22
828 | 1.631769e-21 | 1.363108e-21 | 1.440476e-22 | 1.40355e-22 | 6.781043e-19 | 7.885646e-19 | 1.987266e-20 | 4.706434e-20 | 4.957998e-20 | 1.431081e-19 | 3.56547e-22 | 2.224527e-22
827 | 1.630916e-21 | 1.362271e-21 | 1.431994e-22 | 4.058558e-22 | 6.834309e-19 | 7.940447e-19 | 1.919733e-20 | 4.483416e-20 | 4.932833e-20 | 1.428611e-19 | 3.593742e-22 | 2.217772e-22
826 | 1.63006e-21 | 1.361431e-21 | 1.423494e-22 | 4.050213e-22 | 6.888721e-19 | 7.993931e-19 | 1.946052e-20 | 3.471975e-20 | 4.907613e-20 | 1.426136e-19 | 3.630773e-22 | 2.208095e-22
825 | 1.629203e-21 | 1.360591e-21 | 1.414976e-22 | 4.041849e-22 | 6.94524e-19 | 8.043786e-19 | 1.953955e-20 | 3.128931e-20 | 4.882339e-20 | 1.423655e-19 | 3.682405e-22 | 2.204257e-22
824 | 1.628343e-21 | 1.359748e-21 | 1.406438e-22 | 4.033467e-22 | 7.000777e-19 | 8.094657e-19 | 1.735859e-20 | 2.981001e-20 | 4.857009e-20 | 1.421169e-19 | 3.731114e-22 | 2.209179e-22
823 | 1.627482e-21 | 1.358903e-21 | 1.397883e-22 | 4.025067e-22 | 7.055339e-19 | 8.14819e-19 | 1.592532e-20 | 3.312398e-20 | 4.831624e-20 | 1.418677e-19 | 3.77106e-22 | 2.205337e-22
822 | 1.626619e-21 | 1.358057e-21 | 1.389308e-22 | 1.353331e-22 | 7.111705e-19 | 8.201604e-19 | 1.674279e-20 | 3.866831e-20 | 4.806184e-20 | 1.41618e-19 | 3.808084e-22 | 2.195652e-22
821 | 1.625754e-21 | 1.089266e-21 | 1.380714e-22 | 1.344897e-22 | 7.167704e-19 | 8.255024e-19 | 1.849874e-20 | 3.694124e-20 | 4.780687e-20 | 1.487391e-19 | 3.845106e-22 | 2.194726e-22
820 | 1.624887e-21 | 1.088416e-21 | 4.034392e-22 | 1.336444e-22 | 7.222411e-19 | 8.308352e-19 | 2.100936e-20 | 4.223705e-20 | 4.755134e-20 | 1.484883e-19 | 3.876285e-22 | 2.19964e-22
819 | 1.624018e-21 | 1.087564e-21 | 4.025757e-22 | 1.327973e-22 | 7.276718e-19 | 8.364812e-19 | 2.371012e-20 | 4.707816e-20 | 4.729523e-20 | 1.482369e-19 | 3.913302e-22 | 2.204552e-22
818 | 1.623148e-21 | 1.086711e-21 | 4.017102e-22 | 1.319483e-22 | 7.331969e-19 | 8.421808e-19 | 2.491414e-20 | 5.026156e-20 | 4.703856e-20 | 1.47985e-19 | 3.956159e-22 | 2.209462e-22
817 | 1.622275e-21 | 1.085855e-21 | 4.008428e-22 | 1.310975e-22 | 7.387926e-19 | 8.474809e-19 | 2.349206e-20 | 5.255653e-20 | 4.678132e-20 | 1.477325e-19 | 4.007776e-22 | 2.211449e-22
816 | 1.6214e-21 | 1.084998e-21 | 1.337459e-22 | 1.302447e-22 | 7.444216e-19 | 8.526925e-19 | 2.24354e-20 | 5.454746e-20 | 4.652349e-20 | 1.474794e-19 | 4.071074e-22 | 2.213434e-22
815 | 1.620524e-21 | 1.084139e-21 | 1.328749e-22 | 3.957195e-22 | 7.501267e-19 | 8.577712e-19 | 2.288172e-20 | 5.248478e-20 | 4.626509e-20 | 1.472258e-19 | 4.140212e-22 | 2.218338e-22
814 | 1.619645e-21 | 1.083277e-21 | 1.32002e-22 | 3.948625e-22 | 7.557832e-19 | 8.627412e-19 | 2.370135e-20 | 4.904641e-20 | 4.60061e-20 | 1.469716e-19 | 4.203506e-22 | 2.22616e-22
813 | 1.618764e-21 | 1.350355e-21 | 1.311271e-22 | 3.940037e-22 | 7.614599e-19 | 8.676511e-19 | 2.695547e-20 | 4.582782e-20 | 4.574652e-20 | 1.393456e-19 | 4.263878e-22 | 2.228138e-22
812 | 1.617882e-21 | 1.349489e-21 | 1.302503e-22 | 3.931428e-22 | 7.6714e-19 | 8.728247e-19 | 3.095661e-20 | 3.95375e-20 | 4.548636e-20 | 1.390902e-19 | 4.321328e-22 | 2.230115e-22
811 | 1.616997e-21 | 1.348622e-21 | 1.293714e-22 | 3.922801e-22 | 7.729376e-19 | 8.782624e-19 | 3.363657e-20 | 3.806223e-20 | 4.522559e-20 | 1.388343e-19 | 4.375855e-22 | 2.240851e-22
810 | 1.61611e-21 | 1.347752e-21 | 1.284905e-22 | 3.914153e-22 | 7.790116e-19 | 8.837971e-19 | 3.744549e-20 | 4.273112e-20 | 4.496423e-20 | 1.385778e-19 | 4.42746e-22 | 2.257427e-22
809 | 1.615222e-21 | 1.346881e-21 | 1.276075e-22 | 3.905486e-22 | 7.85197e-19 | 8.895705e-19 | 4.14445e-20 | 4.674202e-20 | 4.470227e-20 | 1.383207e-19 | 4.493667e-22 | 2.262318e-22
808 | 1.614331e-21 | 1.346007e-21 | 1.267226e-22 | 1.233526e-22 | 7.912544e-19 | 8.955119e-19 | 4.356511e-20 | 4.874945e-20 | 4.44397e-20 | 1.380631e-19 | 4.565713e-22 | 2.267206e-22
807 | 1.613438e-21 | 1.345132e-21 | 3.920601e-22 | 1.224822e-22 | 7.972178e-19 | 9.014129e-19 | 4.512777e-20 | 4.812896e-20 | 4.417652e-20 | 1.378048e-19 | 4.634838e-22 | 2.277934e-22
806 | 1.612543e-21 | 1.076316e-21 | 3.911707e-22 | 1.216098e-22 | 8.032286e-19 | 9.070929e-19 | 4.594167e-20 | 4.71697e-20 | 4.391273e-20 | 1.449171e-19 | 4.718565e-22 | 2.288659e-22
805 | 1.611646e-21 | 1.075437e-21 | 3.902791e-22 | 1.207353e-22 | 8.095725e-19 | 9.124589e-19 | 4.637322e-20 | 4.949186e-20 | 4.364832e-20 | 1.446577e-19 | 4.816896e-22 | 2.296462e-22
804 | 1.610747e-21 | 1.074556e-21 | 3.893855e-22 | 1.198589e-22 | 8.157753e-19 | 9.177488e-19 | 4.699484e-20 | 4.514629e-20 | 4.33833e-20 | 1.443976e-19 | 4.900621e-22 | 2.304262e-22
803 | 1.609846e-21 | 1.073673e-21 | 1.222666e-22 | 1.189803e-22 | 8.218e-19 | 9.229277e-19 | 4.874537e-20 | 3.961797e-20 | 4.311765e-20 | 1.441369e-19 | 4.969739e-22 | 2.309139e-22
802 | 1.608943e-21 | 1.072787e-21 | 1.213692e-22 | 3.844249e-22 | 8.279189e-19 | 9.278131e-19 | 5.105237e-20 | 3.703004e-20 | 4.285137e-20 | 1.438756e-19 | 5.047619e-22 | 2.316935e-22
801 | 1.608037e-21 | 1.0719e-21 | 1.204696e-22 | 3.835419e-22 | 8.342014e-19 | 9.327579e-19 | 5.392345e-20 | 3.640199e-20 | 4.258446e-20 | 1.436136e-19 | 5.13134e-22 | 2.33057e-22
800 | 1.607129e-21 | 1.071011e-21 | 1.195678e-22 | 3.826568e-22 | 8.403867e-19 | 9.379918e-19 | 5.548852e-20 | 3.811246e-20 | 4.231692e-20 | 1.433511e-19 | 5.209217e-22 | 2.344202e-22
799 | 1.60622e-21 | 1.070119e-21 | 1.186639e-22 | 3.817695e-22 | 8.464271e-19 | 9.434667e-19 | 5.348829e-20 | 3.886109e-20 | 4.204874e-20 | 1.430879e-19 | 5.301698e-22 | 2.354912e-22
798 | 1.605308e-21 | 1.33716e-21 | 1.177579e-22 | 3.808802e-22 | 8.525908e-19 | 9.491964e-19 | 5.224295e-20 | 4.098028e-20 | 1.282569e-19 | 1.35453e-19 | 5.402942e-22 | 2.36854e-22
797 | 1.604393e-21 | 1.336264e-21 | 1.168497e-22 | 1.136652e-22 | 8.587312e-19 | 9.548391e-19 | 5.287453e-20 | 4.460373e-20 | 1.279873e-19 | 1.351885e-19 | 5.501264e-22 | 2.388007e-22
796 | 1.603477e-21 | 1.335366e-21 | 1.159392e-22 | 1.12772e-22 | 8.648307e-19 | 9.600794e-19 | 5.274207e-20 | 4.399323e-20 | 1.277171e-19 | 1.349235e-19 | 5.596663e-22 | 2.416233e-22
795 | 1.602558e-21 | 1.334465e-21 | 3.81247e-22 | 1.118766e-22 | 8.710748e-19 | 9.65173e-19 | 5.316604e-20 | 4.36589e-20 | 1.274462e-19 | 1.346578e-19 | 5.692061e-22 | 2.438616e-22
794 | 1.601638e-21 | 1.333562e-21 | 3.803318e-22 | 1.10979e-22 | 8.772099e-19 | 9.702387e-19 | 5.677943e-20 | 4.760825e-20 | 1.271746e-19 | 1.343915e-19 | 5.778694e-22 | 2.455156e-22
793 | 1.600715e-21 | 1.332657e-21 | 3.794143e-22 | 1.100793e-22 | 8.832088e-19 | 9.751686e-19 | 6.170519e-20 | 4.718865e-20 | 1.269024e-19 | 1.341245e-19 | 5.856561e-22 | 2.465851e-22
792 | 1.599789e-21 | 1.063817e-21 | 3.784947e-22 | 1.091773e-22 | 8.89209e-19 | 9.799304e-19 | 6.399684e-20 | 4.177714e-20 | 1.266295e-19 | 1.412279e-19 | 5.951955e-22 | 2.485306e-22
791 | 1.598862e-21 | 1.062908e-21 | 1.113538e-22 | 1.082732e-22 | 8.953608e-19 | 9.848369e-19 | 6.62877e-20 | 3.928104e-20 | 3.987986e-20 | 1.409596e-19 | 6.053191e-22 | 2.510601e-22
790 | 1.597932e-21 | 1.061997e-21 | 1.1043e-22 | 3.736879e-22 | 9.016409e-19 | 9.898829e-19 | 7.045514e-20 | 3.712144e-20 | 3.960576e-20 | 1.406907e-19 | 6.154426e-22 | 2.538813e-22
789 | 1.597e-21 | 1.061083e-21 | 1.095039e-22 | 3.72779e-22 | 9.081036e-19 | 9.949991e-19 | 7.519451e-20 | 3.708314e-20 | 3.933099e-20 | 1.404211e-19 | 6.258582e-22 | 2.558261e-22
788 | 1.596065e-21 | 1.060168e-21 | 1.085754e-22 | 3.718678e-22 | 9.146522e-19 | 1.000446e-18 | 7.862022e-20 | 4.058507e-20 | 3.905553e-20 | 1.401508e-19 | 6.365658e-22 | 2.583548e-22
787 | 1.595128e-21 | 1.05925e-21 | 1.076447e-22 | 3.709544e-22 | 9.212428e-19 | 1.00601e-18 | 8.222801e-20 | 4.464236e-20 | 1.252551e-19 | 1.398798e-19 | 6.46689e-22 | 2.620516e-22
786 | 1.594189e-21 | 1.058329e-21 | 1.067117e-22 | 3.700386e-22 | 9.276733e-19 | 1.011427e-18 | 8.601849e-20 | 4.772862e-20 | 1.249781e-19 | 1.396082e-19 | 6.571042e-22 | 2.654561e-22
785 | 1.593248e-21 | 1.325338e-21 | 1.057763e-22 | 3.691206e-22 | 9.341056e-19 | 1.016632e-18 | 9.018187e-20 | 4.825545e-20 | 1.247005e-19 | 1.319649e-19 | 6.681037e-22 | 2.67984e-22
784 | 1.592304e-21 | 1.324412e-21 | 3.710549e-22 | 3.682004e-22 | 9.404756e-19 | 1.021643e-18 | 9.37799e-20 | 4.388882e-20 | 1.244221e-19 | 1.316919e-19 | 6.782266e-22 | 2.710959e-22
783 | 1.591358e-21 | 1.323485e-21 | 3.701144e-22 | 1.009591e-22 | 9.469976e-19 | 1.026638e-18 | 9.532379e-20 | 3.997986e-20 | 1.241431e-19 | 1.314183e-19 | 6.880572e-22 | 2.747918e-22
782 | 1.590409e-21 | 1.322555e-21 | 3.691716e-22 | 1.000345e-22 | 9.535337e-19 | 1.031478e-18 | 9.575209e-20 | 3.750123e-20 | 1.238633e-19 | 1.311439e-19 | 6.98472e-22 | 2.790715e-22
781 | 1.589458e-21 | 1.321623e-21 | 3.682263e-22 | 9.910758e-23 | 9.599911e-19 | 1.036092e-18 | 9.693549e-20 | 3.469924e-20 | 1.235828e-19 | 1.308689e-19 | 7.094711e-22 | 2.83059e-22
780 | 1.588504e-21 | 1.320688e-21 | 3.672787e-22 | 9.817831e-23 | 9.663965e-19 | 1.040601e-18 | 9.774374e-20 | 3.322349e-20 | 1.233017e-19 | 1.305931e-19 | 7.204701e-22 | 2.86462e-22
779 | 1.587548e-21 | 1.319751e-21 | 1.001141e-22 | 3.635639e-22 | 9.727661e-19 | 1.045376e-18 | 9.685667e-20 | 3.190117e-20 | 1.230198e-19 | 1.303167e-19 | 7.311768e-22 | 2.901568e-22
778 | 1.58659e-21 | 1.318812e-21 | 9.916192e-23 | 3.626296e-22 | 9.79105e-19 | 1.050384e-18 | 9.53966e-20 | 3.316553e-20 | 1.227372e-19 | 1.300396e-19 | 7.415912e-22 | 2.947277e-22
777 | 1.585629e-21 | 1.049942e-21 | 9.820732e-23 | 3.616928e-22 | 9.854522e-19 | 1.055323e-18 | 9.580542e-20 | 3.521457e-20 | 1.224538e-19 | 1.371326e-19 | 7.520054e-22 | 2.990062e-22
776 | 1.584666e-21 | 1.048998e-21 | 9.725025e-23 | 3.607536e-22 | 9.917881e-19 | 1.060274e-18 | 9.865616e-20 | 3.579937e-20 | 1.221697e-19 | 1.368541e-19 | 7.624195e-22 | 3.035766e-22
775 | 1.5837e-21 | 1.048052e-21 | 9.629071e-23 | 3.59812e-22 | 9.980264e-19 | 1.065023e-18 | 1.022538e-19 | 3.54963e-20 | 1.218849e-19 | 1.365748e-19 | 7.731258e-22 | 3.090231e-22
774 | 1.582732e-21 | 1.047103e-21 | 9.532867e-23 | 3.58868e-22 | 1.004519e-18 | 1.069774e-18 | 1.062245e-19 | 3.511637e-20 | 1.215994e-19 | 1.362947e-19 | 7.844163e-22 | 3.138851e-22
773 | 1.581761e-21 | 1.046152e-21 | 9.436411e-23 | 3.579215e-22 | 1.011111e-18 | 1.074324e-18 | 1.098206e-19 | 3.724428e-20 | 1.213131e-19 | 2.225219e-19 | 7.957068e-22 | 3.178706e-22
772 | 1.580787e-21 | 1.313124e-21 | 9.339703e-23 | 9.065774e-23 | 1.017492e-18 | 1.078898e-18 | 1.111715e-19 | 3.449224e-20 | 1.21026e-19 | 2.148694e-19 | 8.064127e-22 | 3.2244e-22
771 | 1.579811e-21 | 1.312167e-21 | 3.58639e-22 | 8.970666e-23 | 1.02357e-18 | 1.083486e-18 | 1.128954e-19 | 2.875946e-20 | 1.207382e-19 | 2.145871e-19 | 8.162418e-22 | 3.278855e-22
770 | 1.578833e-21 | 1.311208e-21 | 3.576664e-22 | 8.875307e-23 | 1.029683e-18 | 1.087736e-18 | 1.153312e-19 | 2.45611e-20 | 1.204496e-19 | 1.277964e-19 | 8.272396e-22 | 3.333307e-22
769 | 1.577852e-21 | 1.310247e-21 | 3.566913e-22 | 8.779697e-23 | 1.036059e-18 | 1.092029e-18 | 1.17627e-19 | 2.01492e-20 | 1.201603e-19 | 1.275127e-19 | 8.394064e-22 | 3.384836e-22
768 | 1.576868e-21 | 1.309283e-21 | 8.950315e-23 | 8.683834e-23 | 1.042805e-18 | 1.096782e-18 | 1.212355e-19 | 2.097602e-20 | 1.198702e-19 | 1.272283e-19 | 8.524499e-22 | 3.436363e-22
767 | 1.575882e-21 | 1.308316e-21 | 8.852321e-23 | 3.521901e-22 | 1.049961e-18 | 1.10176e-18 | 1.242871e-19 | 2.406053e-20 | 1.195793e-19 | 1.269431e-19 | 8.67247e-22 | 3.487887e-22
766 | 1.574893e-21 | 1.307347e-21 | 8.754065e-23 | 3.51226e-22 | 1.057035e-18 | 1.106467e-18 | 1.269723e-19 | 2.379113e-20 | 1.192877e-19 | 1.266571e-19 | 8.82044e-22 | 3.536487e-22
765 | 1.573901e-21 | 1.306375e-21 | 8.655545e-23 | 3.502593e-22 | 1.063607e-18 | 1.110827e-18 | 1.257192e-19 | 2.678282e-20 | 1.189953e-19 | 1.263704e-19 | 8.942106e-22 | 3.576322e-22
764 | 1.572907e-21 | 1.3054e-21 | 8.556761e-23 | 3.4929e-22 | 1.069908e-18 | 1.115302e-18 | 1.224054e-19 | 3.16766e-20 | 1.18702e-19 | 1.260829e-19 | 9.055002e-22 | 3.619075e-22
763 | 1.57191e-21 | 1.0365e-21 | 8.45771e-23 | 3.483182e-22 | 1.076357e-18 | 1.119677e-18 | 1.179697e-19 | 3.141533e-20 | 1.18408e-19 | 1.331654e-19 | 9.179588e-22 | 3.670588e-22
762 | 1.57091e-21 | 1.035521e-21 | 8.35839e-23 | 3.473437e-22 | 1.082921e-18 | 1.123786e-18 | 1.148471e-19 | 2.61041e-20 | 1.181132e-19 | 1.328763e-19 | 9.315866e-22 | 3.716257e-22
761 | 1.569908e-21 | 1.034539e-21 | 3.487957e-22 | 3.463665e-22 | 1.089306e-18 | 1.127704e-18 | 1.145336e-19 | 2.211909e-20 | 1.178176e-19 | 1.325865e-19 | 9.443374e-22 | 3.759002e-22
760 | 1.568903e-21 | 1.301476e-21 | 3.477967e-22 | 7.907644e-23 | 1.095333e-18 | 1.131575e-18 | 1.155256e-19 | 2.189792e-20 | 1.175212e-19 | 1.249251e-19 | 9.556266e-22 | 3.804665e-22
759 | 1.567895e-21 | 1.300488e-21 | 3.46795e-22 | 7.809436e-23 | 1.101219e-18 | 1.13552e-18 | 1.161285e-19 | 2.188004e-20 | 1.17224e-19 | 2.111399e-19 | 9.669157e-22 | 3.853247e-22
758 | 1.566884e-21 | 1.299498e-21 | 3.457905e-22 | 3.434192e-22 | 1.107847e-18 | 1.140023e-18 | 1.17098e-19 | 2.529287e-20 | 1.16926e-19 | 2.108476e-19 | 9.808355e-22 | 3.898905e-22
757 | 1.565871e-21 | 1.298505e-21 | 3.447833e-22 | 3.424313e-22 | 1.114465e-18 | 1.144541e-18 | 1.167777e-19 | 3.329556e-20 | 1.166271e-19 | 2.105545e-19 | 9.944629e-22 | 3.941639e-22
756 | 1.564854e-21 | 1.297509e-21 | 3.437732e-22 | 3.414407e-22 | 1.120506e-18 | 1.148807e-18 | 1.115954e-19 | 3.731067e-20 | 1.163274e-19 | 2.102605e-19 | 1.007798e-21 | 3.981449e-22
755 | 1.563835e-21 | 1.29651e-21 | 7.655504e-23 | 3.404474e-22 | 1.126659e-18 | 1.152828e-18 | 1.08657e-19 | 3.841551e-20 | 1.160269e-19 | 1.2346e-19 | 1.023472e-21 | 4.035863e-22
754 | 1.562813e-21 | 1.295509e-21 | 7.553979e-23 | 3.394514e-22 | 1.133298e-18 | 1.156828e-18 | 1.107722e-19 | 3.514904e-20 | 1.157256e-19 | 1.231646e-19 | 1.040315e-21 | 4.096117e-22
753 | 1.561789e-21 | 1.294504e-21 | 7.45217e-23 | 3.384526e-22 | 1.140091e-18 | 1.160908e-18 | 1.132617e-19 | 2.460985e-20 | 1.154234e-19 | 1.228683e-19 | 1.054819e-21 | 4.141761e-22
752 | 1.560761e-21 | 1.293497e-21 | 7.350076e-23 | 3.37451e-22 | 1.146165e-18 | 1.164358e-18 | 1.135072e-19 | 1.502727e-20 | 1.151203e-19 | 1.225712e-19 | 1.06523e-21 | 4.178638e-22
751 | 1.55973e-21 | 1.02457e-21 | 7.247696e-23 | 3.364465e-22 | 1.151462e-18 | 1.167021e-18 | 1.113177e-19 | 9.745099e-21 | 1.148164e-19 | 1.29644e-19 | 1.07301e-21 | 4.197984e-22
750 | 1.558697e-21 | 1.023557e-21 | 7.145027e-23 | 6.913279e-23 | 1.156552e-18 | 1.169741e-18 | 1.10434e-19 | 8.603182e-21 | 1.145117e-19 | 2.158503e-19 | 1.082252e-21 | 4.211483e-22
749 | 1.557661e-21 | 1.022542e-21 | 7.042068e-23 | 6.81231e-23 | 1.162249e-18 | 1.173285e-18 | 1.116038e-19 | 7.748458e-21 | 1.142061e-19 | 2.155506e-19 | 1.096171e-21 | 4.239587e-22
748 | 1.556621e-21 | 1.021524e-21 | 6.938816e-23 | 6.711056e-23 | 1.168743e-18 | 1.177335e-18 | 1.101553e-19 | 3.93355e-21 | 1.138996e-19 | 2.1525e-19 | 1.114183e-21 | 4.299823e-22
747 | 1.555579e-21 | 1.020503e-21 | 6.835271e-23 | 6.609515e-23 | 1.17548e-18 | 1.181346e-18 | 1.04036e-19 | 1.561457e-21 | 1.135923e-19 | 2.149486e-19 | 1.133658e-21 | 4.377586e-22
746 | 1.554534e-21 | 1.01948e-21 | 6.73143e-23 | 6.507685e-23 | 1.181731e-18 | 1.184995e-18 | 9.829814e-20 | 6.69689e-22 | 1.13284e-19 | 2.146463e-19 | 1.149916e-21 | 4.431974e-22
745 | 1.285647e-21 | 1.018453e-21 | 6.627292e-23 | 6.405564e-23 | 1.187531e-18 | 1.188124e-18 | 9.925345e-20 | 3.709196e-21 | 1.203434e-19 | 2.143431e-19 | 1.162081e-21 | 4.468831e-22
744 | 1.284596e-21 | 1.017423e-21 | 6.522854e-23 | 3.293357e-22 | 1.193382e-18 | 1.190905e-18 | 1.038057e-19 | 4.658167e-21 | 1.200334e-19 | 2.140391e-19 | 1.174245e-21 | 4.520291e-22
743 | 1.55138e-21 | 1.016391e-21 | 6.418116e-23 | 3.283082e-22 | 1.199732e-18 | 1.193719e-18 | 1.080311e-19 | 8.556441e-21 | 1.123541e-19 | 2.137342e-19 | 1.186994e-21 | 4.583436e-22
742 | 1.550323e-21 | 1.28327e-21 | 6.313074e-23 | 3.272778e-22 | 1.206118e-18 | 1.196516e-18 | 1.097746e-19 | 1.301107e-20 | 1.120423e-19 | 2.060578e-19 | 1.198866e-21 | 4.640734e-22
741 | 1.549263e-21 | 1.282231e-21 | 6.207727e-23 | 3.262444e-22 | 1.212183e-18 | 1.199368e-18 | 1.13419e-19 | 7.002794e-21 | 1.117296e-19 | 2.057512e-19 | 1.210738e-21 | 4.683421e-22
740 | 1.548199e-21 | 1.281189e-21 | 6.102074e-23 | 3.25208e-22 | 1.218022e-18 | 1.202621e-18 | 1.138804e-19 | 4.033172e-21 | 1.11416e-19 | 2.054436e-19 | 1.222317e-21 | 4.723184e-22
739 | 1.547133e-21 | 1.280144e-21 | 3.2616e-22 | 3.241685e-22 | 1.223909e-18 | 1.20586e-18 | 1.156473e-19 | 1.284684e-20 | 1.111015e-19 | 1.186315e-19 | 1.232434e-21 | 4.765865e-22
738 | 1.813913e-21 | 1.279096e-21 | 3.250968e-22 | 3.231261e-22 | 1.229824e-18 | 1.20904e-18 | 1.208355e-19 | 1.997736e-20 | 1.034172e-19 | 2.048259e-19 | 1.242551e-21 | 4.808542e-22
737 | 1.812839e-21 | 1.278044e-21 | 3.240306e-22 | 3.220806e-22 | 1.235794e-18 | 1.21221e-18 | 1.250225e-19 | 2.672439e-20 | 1.031009e-19 | 2.045156e-19 | 1.253252e-21 | 4.85706e-22
736 | 1.811763e-21 | 1.27699e-21 | 3.229612e-22 | 3.21032e-22 | 1.241693e-18 | 1.214719e-18 | 1.288285e-19 | 2.655752e-20 | 1.027836e-19 | 2.042045e-19 | 1.264246e-21 | 4.91434e-22
735 | 1.810683e-21 | 1.275933e-21 | 3.218886e-22 | 3.199803e-22 | 1.247395e-18 | 1.216729e-18 | 1.311232e-19 | 1.140167e-20 | 1.024654e-19 | 2.038924e-19 | 1.275239e-21 | 4.968696e-22
734 | 1.541753e-21 | 1.274872e-21 | 5.461604e-23 | 3.189255e-22 | 1.253034e-18 | 1.218828e-18 | 1.313102e-19 | 3.301601e-21 | 1.095149e-19 | 2.035794e-19 | 1.286525e-21 | 5.020126e-22
733 | 1.540667e-21 | 1.273809e-21 | 5.35375e-23 | 3.178676e-22 | 1.258691e-18 | 1.221187e-18 | 1.302467e-19 | 1.835464e-21 | 1.091948e-19 | 2.032655e-19 | 1.296933e-21 | 5.077397e-22
732 | 1.539578e-21 | 1.272742e-21 | 5.245573e-23 | 3.168065e-22 | 1.264145e-18 | 1.22334e-18 | 1.291834e-19 | 3.843967e-21 | 1.088737e-19 | 2.029506e-19 | 1.307048e-21 | 5.125899e-22
731 | 1.538486e-21 | 1.271672e-21 | 5.137073e-23 | 3.157422e-22 | 1.269552e-18 | 1.225445e-18 | 1.298224e-19 | 9.291161e-21 | 1.085516e-19 | 2.026348e-19 | 1.317456e-21 | 5.168555e-22
730 | 1.537391e-21 | 1.270599e-21 | 5.028245e-23 | 3.146748e-22 | 1.275222e-18 | 1.22787e-18 | 1.302784e-19 | 1.310537e-20 | 1.082286e-19 | 2.02318e-19 | 1.327571e-21 | 5.217051e-22
729 | 1.536292e-21 | 1.269522e-21 | 3.153856e-22 | 3.136042e-22 | 1.280951e-18 | 1.230471e-18 | 1.299714e-19 | 1.282824e-20 | 1.079046e-19 | 2.020003e-19 | 1.337686e-21 | 5.271387e-22
728 | 1.803035e-21 | 1.268443e-21 | 3.142903e-22 | 3.125303e-22 | 1.286566e-18 | 1.232715e-18 | 1.29895e-19 | 1.288234e-20 | 1.00211e-19 | 2.016817e-19 | 1.348385e-21 | 5.322798e-22
727 | 1.801929e-21 | 1.26736e-21 | 3.131917e-22 | 3.114532e-22 | 1.292097e-18 | 1.234685e-18 | 1.277033e-19 | 9.617477e-21 | 9.988502e-20 | 2.013621e-19 | 1.359084e-21 | 5.371284e-22
726 | 1.80082e-21 | 1.266274e-21 | 3.120897e-22 | 3.103728e-22 | 1.297618e-18 | 1.236547e-18 | 1.259009e-19 | 4.747308e-21 | 9.955807e-20 | 2.010415e-19 | 1.369198e-21 | 5.416845e-22
725 | 1.799708e-21 | 1.265184e-21 | 3.109844e-22 | 3.092891e-22 | 1.30311e-18 | 1.238122e-18 | 1.248544e-19 | 1.937556e-21 | 9.923013e-20 | 2.007199e-19 | 1.37902e-21 | 5.453636e-22
724 | 1.798592e-21 | 1.264091e-21 | 4.368317e-23 | 3.082021e-22 | 1.308366e-18 | 1.239611e-18 | 1.254951e-19 | 2.771778e-21 | 9.890118e-20 | 2.003973e-19 | 1.388256e-21 | 5.490424e-22
723 | 1.797472e-21 | 1.262995e-21 | 4.257148e-23 | 3.071118e-22 | 1.313605e-18 | 1.241285e-18 | 1.265025e-19 | 5.310196e-21 | 9.857122e-20 | 2.000738e-19 | 1.397491e-21 | 5.524286e-22
722 | 1.528507e-21 | 1.261895e-21 | 4.145636e-23 | 3.060181e-22 | 1.318866e-18 | 1.242799e-18 | 1.255623e-19 | 5.587778e-21 | 1.056088e-19 | 1.997493e-19 | 1.407312e-21 | 5.558145e-22
721 | 1.527381e-21 | 1.260793e-21 | 4.03378e-23 | 3.04921e-22 | 1.324162e-18 | 1.244402e-18 | 1.271123e-19 | 8.071077e-21 | 1.052768e-19 | 1.994237e-19 | 1.416547e-21 | 5.600766e-22
720 | 1.526252e-21 | 1.259686e-21 | 3.054065e-22 | 3.038206e-22 | 1.329617e-18 | 1.246214e-18 | 1.3412e-19 | 1.052931e-20 | 1.049438e-19 | 1.990972e-19 | 1.424905e-21 | 5.63754e-22
719 | 1.525119e-21 | 1.258576e-21 | 3.042805e-22 | 3.027167e-22 | 1.334867e-18 | 1.247684e-18 | 1.377462e-19 | 7.92613e-21 | 1.046097e-19 | 1.987696e-19 | 1.433262e-21 | 5.671388e-22
718 | 1.791823e-21 | 1.257463e-21 | 3.03151e-22 | 3.016094e-22 | 1.339814e-18 | 1.248787e-18 | 1.374815e-19 | 2.081245e-21 | 9.690602e-20 | 1.98441e-19 | 1.442788e-21 | 5.70231e-22
717 | 1.790683e-21 | 1.256346e-21 | 3.02018e-22 | 3.004986e-22 | 1.344713e-18 | 1.249647e-18 | 1.367959e-19 | 3.196687e-21 | 9.656985e-20 | 1.981114e-19 | 1.452608e-21 | 5.724463e-22
716 | 1.789539e-21 | 1.255226e-21 | 3.008814e-22 | 2.993844e-22 | 1.349647e-18 | 1.250318e-18 | 1.374307e-19 | 5.638479e-21 | 9.623263e-20 | 1.977808e-19 | 1.461549e-21 | 5.740767e-22
715 | 1.788391e-21 | 1.254102e-21 | 2.997413e-22 | 2.982666e-22 | 1.354478e-18 | 1.250925e-18 | 1.37692e-19 | 8.274701e-21 | 9.589435e-20 | 1.974491e-19 | 1.468735e-21 | 5.757068e-22
714 | 1.78724e-21 | 1.252975e-21 | 3.240939e-23 | 2.971454e-22 | 1.359341e-18 | 1.251715e-18 | 1.379457e-19 | 9.505674e-21 | 1.820255e-19 | 1.971164e-19 | 1.476505e-21 | 5.782131e-22
713 | 1.786085e-21 | 1.251844e-21 | 3.126243e-23 | 2.960206e-22 | 1.364256e-18 | 1.252782e-18 | 1.38574e-19 | 4.839682e-21 | 1.816849e-19 | 1.967826e-19 | 1.485445e-21 | 5.813034e-22
712 | 1.784926e-21 | 1.25071e-21 | 3.011181e-23 | 2.948922e-22 | 1.36896e-18 | 1.253787e-18 | 1.373322e-19 | 1.113663e-21 | 1.813432e-19 | 1.964478e-19 | 1.49263e-21 | 5.835167e-22
711 | 1.783764e-21 | 1.249572e-21 | 2.951443e-22 | 2.937602e-22 | 1.373491e-18 | 1.254531e-18 | 1.332818e-19 | 2.132611e-21 | 1.810005e-19 | 1.961119e-19 | 1.498937e-21 | 5.851452e-22
710 | 1.782598e-21 | 1.24843e-21 | 2.939858e-22 | 2.926246e-22 | 1.378111e-18 | 1.255065e-18 | 1.31674e-19 | 5.507335e-21 | 1.806566e-19 | 1.957749e-19 | 1.506414e-21 | 5.86481e-22
709 | 1.781428e-21 | 1.247285e-21 | 2.928237e-22 | 2.914854e-22 | 1.382696e-18 | 1.255291e-18 | 1.313793e-19 | 1.03949e-21 | 9.384194e-20 | 1.954369e-19 | 1.51389e-21 | 5.884009e-22
708 | 1.780255e-21 | 1.246136e-21 | 2.916578e-22 | 2.903425e-22 | 1.387297e-18 | 1.25514e-18 | 1.297648e-19 | 5.949568e-21 | 9.349602e-20 | 1.950977e-19 | 1.520196e-21 | 5.900282e-22
707 | 1.779077e-21 | 1.244983e-21 | 2.904881e-22 | 2.891959e-22 | 1.391924e-18 | 1.255085e-18 | 1.317073e-19 | 7.954558e-21 | 9.314898e-20 | 1.947575e-19 | 1.526209e-21 | 5.919473e-22
706 | 1.777896e-21 | 1.243826e-21 | 2.893146e-22 | 2.880456e-22 | 1.396658e-18 | 1.255199e-18 | 1.381535e-19 | 5.260535e-21 | 9.280082e-20 | 1.944162e-19 | 1.532221e-21 | 5.944504e-22
705 | 1.776711e-21 | 1.242666e-21 | 2.881373e-22 | 2.868916e-22 | 1.401312e-18 | 1.25527e-18 | 1.419742e-19 | 7.98069e-22 | 9.245153e-20 | 1.940737e-19 | 1.537648e-21 | 5.966609e-22
704 | 1.775522e-21 | 1.241502e-21 | 2.869562e-22 | 5.520346e-22 | 1.405594e-18 | 1.25541e-18 | 1.41101e-19 | 2.850496e-21 | 1.785701e-19 | 1.937302e-19 | 1.542197e-21 | 5.985788e-22
703 | 1.77433e-21 | 1.240334e-21 | 2.857712e-22 | 5.508726e-22 | 1.409841e-18 | 1.255651e-18 | 1.415409e-19 | 2.18416e-22 | 1.782183e-19 | 1.933855e-19 | 1.546746e-21 | 6.00204e-22
702 | 1.773133e-21 | 1.239163e-21 | 2.845823e-22 | 5.497068e-22 | 1.414079e-18 | 1.255563e-18 | 1.421644e-19 | 2.780877e-21 | 1.778654e-19 | 1.930397e-19 | 1.551586e-21 | 6.02121e-22
701 | 1.771932e-21 | 1.237987e-21 | 2.833895e-22 | 2.822377e-22 | 1.418265e-18 | 1.254926e-18 | 1.424141e-19 | 6.442201e-21 | 1.775114e-19 | 1.926927e-19 | 1.554964e-21 | 6.043298e-22
700 | 1.770728e-21 | 1.236808e-21 | 2.821928e-22 | 2.810647e-22 | 1.422476e-18 | 1.254038e-18 | 1.441677e-19 | 1.259737e-20 | 1.771562e-19 | 1.923447e-19 | 1.557756e-21 | 6.071227e-22
699 | 1.769519e-21 | 1.235625e-21 | 2.809921e-22 | 2.798878e-22 | 1.426762e-18 | 1.253239e-18 | 1.470513e-19 | 2.724915e-20 | 1.767998e-19 | 1.919954e-19 | 1.56084e-21 | 6.093306e-22
698 | 1.768307e-21 | 1.502347e-21 | 2.797874e-22 | 2.78707e-22 | 1.430945e-18 | 1.25259e-18 | 1.475077e-19 | 3.221114e-20 | 1.764422e-19 | 1.842746e-19 | 1.563339e-21 | 6.109537e-22
697 | 2.034935e-21 | 1.501155e-21 | 2.785786e-22 | 2.775222e-22 | 1.434996e-18 | 1.252242e-18 | 1.444544e-19 | 2.396416e-20 | 1.687148e-19 | 1.839231e-19 | 1.564959e-21 | 6.125764e-22
696 | 2.837329e-21 | 1.49996e-21 | 2.773659e-22 | 5.426307e-22 | 1.438971e-18 | 1.25192e-18 | 1.422367e-19 | 1.391157e-20 | 1.462466e-19 | 1.835703e-19 | 1.566579e-21 | 6.144909e-22
695 | 5.515688e-21 | 1.49876e-21 | 2.76149e-22 | 5.414376e-22 | 1.443033e-18 | 1.251383e-18 | 1.461694e-19 | 1.358409e-20 | 1.586397e-19 | 1.832165e-19 | 1.568199e-21 | 6.158204e-22
694 | 8.463486e-21 | 1.765477e-21 | 2.749281e-22 | 5.402405e-22 | 1.447143e-18 | 1.25053e-18 | 1.529558e-19 | 1.83307e-20 | 1.636232e-19 | 1.754906e-19 | 1.569525e-21 | 6.174418e-22
693 | 8.73041e-21 | 2.032203e-21 | 2.737031e-22 | 5.390393e-22 | 1.451374e-18 | 1.249151e-18 | 1.562632e-19 | 1.496685e-20 | 1.55882e-19 | 1.677633e-19 | 1.571144e-21 | 6.190627e-22
692 | 6.316096e-21 | 2.03099e-21 | 2.724739e-22 | 5.378341e-22 | 1.455513e-18 | 1.247577e-18 | 1.534724e-19 | 1.858598e-20 | 1.354266e-19 | 1.674058e-19 | 1.571592e-21 | 6.20391e-22
691 | 3.366961e-21 | 1.493921e-21 | 2.712405e-22 | 5.366248e-22 | 1.459296e-18 | 1.245985e-18 | 1.470178e-19 | 2.291501e-20 | 1.296882e-19 | 1.817889e-19 | 1.571162e-21 | 6.211343e-22
690 | 2.0263e-21 | 1.224796e-21 | 5.361936e-22 | 2.69117e-22 | 1.463209e-18 | 1.244631e-18 | 1.461025e-19 | 2.982387e-20 | 1.661694e-19 | 1.887993e-19 | 1.570439e-21 | 6.227539e-22
689 | 1.757208e-21 | 1.223572e-21 | 5.349513e-22 | 5.341938e-22 | 1.46726e-18 | 1.243406e-18 | 1.498804e-19 | 2.680195e-20 | 1.731694e-19 | 1.884382e-19 | 1.570886e-21 | 6.24373e-22
688 | 1.755954e-21 | 1.222345e-21 | 2.675151e-22 | 5.329721e-22 | 1.471232e-18 | 1.242243e-18 | 1.525765e-19 | 2.362927e-20 | 1.727995e-19 | 1.880758e-19 | 1.571332e-21 | 6.248228e-22
687 | 1.754695e-21 | 1.489017e-21 | 2.662647e-22 | 5.317462e-22 | 1.475326e-18 | 1.241051e-18 | 1.530208e-19 | 2.262313e-20 | 1.724284e-19 | 1.803419e-19 | 1.570315e-21 | 6.241032e-22
686 | 1.753433e-21 | 1.48778e-21 | 2.650101e-22 | 5.305161e-22 | 1.47934e-18 | 1.239554e-18 | 1.53847e-19 | 2.171412e-20 | 1.72056e-19 | 1.79977e-19 | 1.567834e-21 | 6.242599e-22
685 | 1.752165e-21 | 1.486539e-21 | 2.637511e-22 | 5.292818e-22 | 1.483148e-18 | 1.237623e-18 | 1.539257e-19 | 2.331536e-20 | 1.716823e-19 | 1.796109e-19 | 1.565939e-21 | 6.238316e-22
684 | 1.750894e-21 | 1.217391e-21 | 2.624877e-22 | 5.280431e-22 | 1.487023e-18 | 1.235431e-18 | 1.526841e-19 | 2.800578e-20 | 1.713073e-19 | 1.866137e-19 | 1.565798e-21 | 6.234029e-22
683 | 2.017456e-21 | 1.216142e-21 | 5.274071e-22 | 5.268002e-22 | 1.490989e-18 | 1.233115e-18 | 1.50368e-19 | 2.941013e-20 | 1.635625e-19 | 1.862451e-19 | 1.566827e-21 | 6.229736e-22
682 | 2.016175e-21 | 1.214888e-21 | 5.261345e-22 | 5.25553e-22 | 1.495067e-18 | 1.231027e-18 | 1.500809e-19 | 2.987e-20 | 1.631849e-19 | 1.858751e-19 | 1.566685e-21 | 6.222518e-22
681 | 2.014889e-21 | 1.481532e-21 | 5.248573e-22 | 5.243013e-22 | 1.498969e-18 | 1.229324e-18 | 1.512977e-19 | 3.069469e-20 | 1.62806e-19 | 1.781336e-19 | 1.565665e-21 | 6.212372e-22
680 | 2.013599e-21 | 1.480269e-21 | 5.235757e-22 | 5.230454e-22 | 1.502807e-18 | 1.227514e-18 | 1.540034e-19 | 2.701365e-20 | 1.624257e-19 | 1.777611e-19 | 1.564644e-21 | 6.199299e-22
679 | 2.012305e-21 | 1.479002e-21 | 5.222896e-22 | 5.217849e-22 | 1.506714e-18 | 1.225433e-18 | 1.557632e-19 | 2.429802e-20 | 1.620441e-19 | 1.773872e-19 | 1.563623e-21 | 6.189143e-22
678 | 2.011006e-21 | 1.47773e-21 | 5.209989e-22 | 7.868221e-22 | 1.510541e-18 | 1.223125e-18 | 1.552715e-19 | 2.775868e-20 | 1.616612e-19 | 1.770121e-19 | 1.561431e-21 | 6.184827e-22
677 | 2.009702e-21 | 1.476454e-21 | 5.197036e-22 | 7.855523e-22 | 1.514197e-18 | 1.220474e-18 | 1.553525e-19 | 3.101686e-20 | 1.612769e-19 | 1.766356e-19 | 1.558947e-21 | 6.174662e-22
676 | 2.276242e-21 | 1.743085e-21 | 5.184038e-22 | 7.84278e-22 | 1.517821e-18 | 1.217597e-18 | 1.566105e-19 | 3.476194e-20 | 1.535225e-19 | 1.688872e-19 | 1.556462e-21 | 6.155726e-22
675 | 2.54279e-21 | 1.7418e-21 | 5.170993e-22 | 7.829991e-22 | 1.521591e-18 | 1.214971e-18 | 1.588005e-19 | 4.118309e-20 | 1.457663e-19 | 1.685081e-19 | 1.554268e-21 | 6.139707e-22
674 | 2.541471e-21 | 1.472598e-21 | 7.819865e-22 | 7.817157e-22 | 1.525493e-18 | 1.212555e-18 | 1.614933e-19 | 4.066509e-20 | 1.453779e-19 | 1.75498e-19 | 1.552075e-21 | 6.126605e-22
673 | 2.540148e-21 | 1.471304e-21 | 7.806722e-22 | 7.804278e-22 | 1.529499e-18 | 1.210045e-18 | 1.679415e-19 | 3.937083e-20 | 1.449882e-19 | 1.751162e-19 | 1.549588e-21 | 6.113497e-22
672 | 2.806693e-21 | 1.470005e-21 | 7.793531e-22 | 7.791351e-22 | 1.533373e-18 | 1.207651e-18 | 1.735139e-19 | 4.804189e-20 | 1.372275e-19 | 2.612312e-19 | 1.547101e-21 | 6.097463e-22
671 | 3.073247e-21 | 1.468701e-21 | 7.780292e-22 | 7.778379e-22 | 1.537161e-18 | 1.204981e-18 | 1.727051e-19 | 4.785946e-20 | 1.294651e-19 | 2.608464e-19 | 1.543443e-21 | 6.084346e-22
670 | 3.339808e-21 | 1.467392e-21 | 7.767006e-22 | 1.042847e-21 | 1.540985e-18 | 1.201994e-18 | 1.705841e-19 | 4.401127e-20 | 1.21701e-19 | 1.739622e-19 | 1.539492e-21 | 6.071224e-22
669 | 3.606376e-21 | 1.733988e-21 | 7.753671e-22 | 1.04154e-21 | 1.544885e-18 | 1.198777e-18 | 1.699671e-19 | 4.518705e-20 | 2.004029e-19 | 1.662044e-19 | 1.534663e-21 | 6.055175e-22
668 | 3.605027e-21 | 1.732669e-21 | 1.040236e-21 | 1.040228e-21 | 1.548885e-18 | 1.195489e-18 | 1.698601e-19 | 4.974062e-20 | 2.000059e-19 | 1.658156e-19 | 1.529541e-21 | 6.050808e-22
667 | 3.603672e-21 | 1.731346e-21 | 1.038892e-21 | 1.038911e-21 | 1.55295e-18 | 1.19224e-18 | 1.710666e-19 | 5.049896e-20 | 1.996074e-19 | 1.654254e-19 | 1.524419e-21 | 6.05228e-22
666 | 3.334401e-21 | 1.730018e-21 | 1.037543e-21 | 1.03759e-21 | 1.557103e-18 | 1.189167e-18 | 1.722182e-19 | 4.663575e-20 | 2.06578e-19 | 1.650337e-19 | 1.519588e-21 | 6.044981e-22
665 | 3.06514e-21 | 1.728685e-21 | 1.302409e-21 | 1.302586e-21 | 1.561273e-18 | 1.186035e-18 | 1.730037e-19 | 4.252031e-20 | 2.135467e-19 | 1.646406e-19 | 1.51505e-21 | 6.031833e-22
664 | 3.063771e-21 | 1.459441e-21 | 1.30105e-21 | 1.301254e-21 | 1.565437e-18 | 1.182827e-18 | 1.744169e-19 | 4.367352e-20 | 1.266768e-19 | 2.581133e-19 | 1.509926e-21 | 6.021601e-22
663 | 2.794515e-21 | 1.458099e-21 | 1.299686e-21 | 1.299917e-21 | 1.569557e-18 | 1.179439e-18 | 1.75203e-19 | 4.992478e-20 | 1.336423e-19 | 2.577172e-19 | 1.503924e-21 | 6.02013e-22
662 | 2.793137e-21 | 1.724657e-21 | 1.564548e-21 | 1.298576e-21 | 1.573685e-18 | 1.175662e-18 | 1.763961e-19 | 5.600504e-20 | 1.332366e-19 | 2.499492e-19 | 1.498506e-21 | 6.018653e-22
661 | 3.059635e-21 | 1.723304e-21 | 1.563173e-21 | 1.563562e-21 | 1.578082e-18 | 1.172e-18 | 1.80072e-19 | 5.95309e-20 | 1.254597e-19 | 2.495501e-19 | 1.493381e-21 | 6.011327e-22
660 | 3.326141e-21 | 2.257795e-21 | 1.561793e-21 | 1.56221e-21 | 1.582567e-18 | 1.168607e-18 | 1.858167e-19 | 6.099407e-20 | 2.041472e-19 | 2.344078e-19 | 1.487962e-21 | 6.006918e-22
659 | 3.592654e-21 | 2.256431e-21 | 1.560408e-21 | 1.827198e-21 | 1.587086e-18 | 1.165431e-18 | 1.90829e-19 | 6.109791e-20 | 1.963664e-19 | 2.340058e-19 | 1.482543e-21 | 6.002502e-22
658 | 3.591254e-21 | 1.987132e-21 | 1.82526e-21 | 1.825836e-21 | 1.591633e-18 | 1.162297e-18 | 1.914885e-19 | 6.120491e-20 | 1.959545e-19 | 2.409732e-19 | 1.477416e-21 | 5.992238e-22
657 | 3.054048e-21 | 1.717842e-21 | 1.823864e-21 | 1.824468e-21 | 1.596261e-18 | 1.158873e-18 | 1.888478e-19 | 5.923283e-20 | 2.102813e-19 | 2.479388e-19 | 1.473166e-21 | 5.979046e-22
656 | 2.784759e-21 | 1.716464e-21 | 2.088717e-21 | 1.823095e-21 | 1.600959e-18 | 1.154924e-18 | 1.87385e-19 | 6.215611e-20 | 2.172358e-19 | 2.475321e-19 | 1.46833e-21 | 5.971692e-22
655 | 2.51548e-21 | 1.447179e-21 | 2.353578e-21 | 2.088073e-21 | 1.605313e-18 | 1.150822e-18 | 1.861131e-19 | 6.78538e-20 | 2.241884e-19 | 2.544942e-19 | 1.462032e-21 | 5.964333e-22
654 | 2.51406e-21 | 1.445791e-21 | 2.352165e-21 | 2.086689e-21 | 1.609718e-18 | 1.1468e-18 | 1.890184e-19 | 7.162964e-20 | 2.237701e-19 | 2.540845e-19 | 1.455732e-21 | 5.94528e-22
653 | 2.512635e-21 | 1.444398e-21 | 2.350747e-21 | 2.351668e-21 | 1.614478e-18 | 1.14291e-18 | 1.892906e-19 | 7.050985e-20 | 2.233503e-19 | 2.536732e-19 | 1.45148e-21 | 5.926222e-22
652 | 2.511205e-21 | 1.442999e-21 | 2.615602e-21 | 2.350273e-21 | 1.619713e-18 | 1.139265e-18 | 1.839305e-19 | 6.793027e-20 | 1.36464e-19 | 2.532604e-19 | 1.448982e-21 | 5.921767e-22
651 | 2.509769e-21 | 1.441595e-21 | 2.614173e-21 | 2.615253e-21 | 1.62509e-18 | 1.135594e-18 | 1.840204e-19 | 6.737602e-20 | 2.225057e-19 | 2.52846e-19 | 1.447069e-21 | 5.917306e-22
650 | 2.508328e-21 | 1.440185e-21 | 2.879029e-21 | 2.613847e-21 | 1.630183e-18 | 1.1317e-18 | 1.916064e-19 | 6.997257e-20 | 2.22081e-19 | 2.5243e-19 | 1.443107e-21 | 5.898231e-22
649 | 2.506881e-21 | 1.706669e-21 | 3.143892e-21 | 2.878827e-21 | 1.635275e-18 | 1.127767e-18 | 2.012466e-19 | 7.53059e-20 | 2.216547e-19 | 2.446422e-19 | 1.438267e-21 | 5.870384e-22
648 | 2.773289e-21 | 1.705248e-21 | 3.408762e-21 | 2.877409e-21 | 1.640653e-18 | 1.123671e-18 | 2.109493e-19 | 8.706602e-20 | 2.138576e-19 | 2.44223e-19 | 1.434597e-21 | 5.845453e-22
647 | 2.77183e-21 | 1.703821e-21 | 3.673638e-21 | 3.14239e-21 | 1.646001e-18 | 1.119301e-18 | 2.138497e-19 | 8.759456e-20 | 2.13428e-19 | 2.438022e-19 | 1.432389e-21 | 5.82636e-22
646 | 3.03824e-21 | 1.702389e-21 | 3.672178e-21 | 3.407377e-21 | 1.651365e-18 | 1.115254e-18 | 2.145461e-19 | 8.857074e-20 | 2.056273e-19 | 2.433798e-19 | 1.429887e-21 | 5.801417e-22
645 | 3.036769e-21 | 1.700952e-21 | 3.937055e-21 | 3.67237e-21 | 1.656842e-18 | 1.111442e-18 | 2.166921e-19 | 9.159409e-20 | 2.051943e-19 | 2.429557e-19 | 1.427385e-21 | 5.773547e-22
644 | 3.303178e-21 | 1.699509e-21 | 4.201937e-21 | 3.937369e-21 | 1.662387e-18 | 1.107498e-18 | 2.196412e-19 | 9.058931e-20 | 1.973899e-19 | 2.4253e-19 | 1.42576e-21 | 5.754435e-22
643 | 3.301696e-21 | 1.69806e-21 | 4.466826e-21 | 4.202373e-21 | 1.667975e-18 | 1.103388e-18 | 2.219784e-19 | 8.994634e-20 | 1.969536e-19 | 2.421025e-19 | 1.424134e-21 | 5.741162e-22
642 | 3.300207e-21 | 1.696606e-21 | 4.73172e-21 | 4.20092e-21 | 1.673556e-18 | 1.098959e-18 | 2.224457e-19 | 9.325488e-20 | 1.965155e-19 | 2.416735e-19 | 1.422799e-21 | 5.730804e-22
641 | 3.56661e-21 | 1.695146e-21 | 4.996621e-21 | 4.465924e-21 | 1.679219e-18 | 1.094211e-18 | 2.199684e-19 | 9.756904e-20 | 1.887056e-19 | 2.412427e-19 | 1.421757e-21 | 5.717518e-22
640 | 3.56511e-21 | 1.69368e-21 | 5.261528e-21 | 4.730934e-21 | 1.684759e-18 | 1.089852e-18 | 2.1762e-19 | 9.865036e-20 | 1.882642e-19 | 2.408102e-19 | 1.420714e-21 | 5.701304e-22
639 | 3.563603e-21 | 1.692208e-21 | 5.52644e-21 | 4.99595e-21 | 1.690276e-18 | 1.085819e-18 | 2.195775e-19 | 9.529609e-20 | 1.878209e-19 | 2.40376e-19 | 1.41967e-21 | 5.688005e-22
638 | 3.829999e-21 | 1.690731e-21 | 5.791358e-21 | 5.260971e-21 | 1.696003e-18 | 1.081802e-18 | 2.272085e-19 | 9.207405e-20 | 1.800055e-19 | 2.399401e-19 | 1.419796e-21 | 5.683465e-22
637 | 4.096402e-21 | 1.689247e-21 | 6.056281e-21 | 5.525998e-21 | 1.701886e-18 | 1.077746e-18 | 2.359623e-19 | 9.635786e-20 | 2.586544e-19 | 2.395025e-19 | 1.420213e-21 | 5.68184e-22
636 | 4.362811e-21 | 1.687758e-21 | 6.587675e-21 | 6.057565e-21 | 1.707635e-18 | 1.073503e-18 | 2.413426e-19 | 1.040752e-19 | 2.508346e-19 | 2.390631e-19 | 1.420337e-21 | 5.680209e-22
635 | 4.361279e-21 | 1.686263e-21 | 6.852621e-21 | 6.322614e-21 | 1.713417e-18 | 1.069007e-18 | 2.438666e-19 | 1.142424e-19 | 2.503841e-19 | 2.38622e-19 | 1.419876e-21 | 5.681493e-22
634 | 4.627687e-21 | 1.684761e-21 | 7.384074e-21 | 6.587668e-21 | 1.719368e-18 | 1.06434e-18 | 2.47194e-19 | 1.188823e-19 | 2.425603e-19 | 2.381791e-19 | 1.419999e-21 | 5.682771e-22
633 | 4.894101e-21 | 1.683254e-21 | 7.649042e-21 | 6.852727e-21 | 1.725334e-18 | 1.059943e-18 | 2.508813e-19 | 1.232625e-19 | 2.347343e-19 | 2.377344e-19 | 1.420998e-21 | 5.686963e-22
632 | 5.160521e-21 | 1.949643e-21 | 8.180552e-21 | 7.117791e-21 | 1.731337e-18 | 1.055761e-18 | 2.55684e-19 | 1.275458e-19 | 2.269062e-19 | 2.299177e-19 | 1.422582e-21 | 5.705757e-22
631 | 5.426947e-21 | 1.948123e-21 | 8.445542e-21 | 7.649464e-21 | 1.737309e-18 | 1.05171e-18 | 2.588148e-19 | 1.301592e-19 | 2.190759e-19 | 3.159648e-19 | 1.42475e-21 | 5.721622e-22
630 | 5.693379e-21 | 1.946596e-21 | 8.977108e-21 | 8.181177e-21 | 1.743474e-18 | 1.047496e-18 | 2.602813e-19 | 1.305233e-19 | 2.112434e-19 | 3.155145e-19 | 1.426918e-21 | 5.731638e-22
629 | 6.227839e-21 | 1.945064e-21 | 9.242119e-21 | 8.446277e-21 | 1.749817e-18 | 1.042874e-18 | 2.627419e-19 | 1.316796e-19 | 1.960351e-19 | 3.150623e-19 | 1.429961e-21 | 5.738725e-22
628 | 6.494293e-21 | 1.943525e-21 | 9.773741e-21 | 8.978044e-21 | 1.756153e-18 | 1.037942e-18 | 2.65691e-19 | 1.358231e-19 | 2.746671e-19 | 3.146084e-19 | 1.434175e-21 | 5.751648e-22
627 | 7.028814e-21 | 1.94198e-21 | 1.03054e-20 | 9.243165e-21 | 1.762654e-18 | 1.033046e-18 | 2.728033e-19 | 1.387643e-19 | 2.594528e-19 | 3.141525e-19 | 1.439557e-21 | 5.764565e-22
626 | 7.563377e-21 | 2.20834e-21 | 1.08371e-20 | 9.774985e-21 | 1.769172e-18 | 1.028549e-18 | 2.816035e-19 | 1.461113e-19 | 2.442353e-19 | 3.063243e-19 | 1.445816e-21 | 5.774552e-22
625 | 8.097981e-21 | 2.206782e-21 | 1.136884e-20 | 1.030684e-20 | 1.775561e-18 | 1.024342e-18 | 2.864726e-19 | 1.479664e-19 | 2.290145e-19 | 3.058647e-19 | 1.451782e-21 | 5.784533e-22
624 | 8.364492e-21 | 2.473141e-21 | 1.190061e-20 | 1.083874e-20 | 1.781763e-18 | 1.020065e-18 | 2.884775e-19 | 1.517852e-19 | 2.211671e-19 | 2.980324e-19 | 1.458624e-21 | 5.803272e-22
623 | 9.167314e-21 | 2.471569e-21 | 1.243242e-20 | 1.137067e-20 | 1.788136e-18 | 1.015346e-18 | 2.958386e-19 | 1.556136e-19 | 2.850359e-19 | 2.975691e-19 | 1.466636e-21 | 5.819082e-22
622 | 9.702041e-21 | 2.469991e-21 | 1.296427e-20 | 1.190264e-20 | 1.79444e-18 | 1.010374e-18 | 3.044506e-19 | 1.634594e-19 | 2.698052e-19 | 2.971038e-19 | 1.475232e-21 | 5.820276e-22
621 | 1.050503e-20 | 2.736342e-21 | 1.349616e-20 | 1.216783e-20 | 1.800723e-18 | 1.005547e-18 | 3.144321e-19 | 1.790565e-19 | 2.471922e-19 | 2.892654e-19 | 1.483535e-21 | 5.81562e-22
620 | 1.130811e-20 | 2.734749e-21 | 1.402808e-20 | 1.269985e-20 | 1.807013e-18 | 1.00094e-18 | 3.187953e-19 | 1.830363e-19 | 3.11051e-19 | 2.887962e-19 | 1.493885e-21 | 5.822643e-22
619 | 1.211129e-20 | 3.001098e-21 | 1.482685e-20 | 1.32319e-20 | 1.813267e-18 | 9.968662e-19 | 3.194107e-19 | 1.821111e-19 | 2.88428e-19 | 2.809536e-19 | 1.505989e-21 | 5.838424e-22
618 | 1.31829e-20 | 2.999492e-21 | 1.535886e-20 | 1.376399e-20 | 1.81951e-18 | 9.928369e-19 | 3.236423e-19 | 1.79908e-19 | 2.58418e-19 | 3.669777e-19 | 1.517507e-21 | 5.860041e-22
617 | 1.398631e-20 | 3.265839e-21 | 1.589091e-20 | 1.429611e-20 | 1.825757e-18 | 9.883139e-19 | 3.319316e-19 | 1.836427e-19 | 3.22265e-19 | 3.591306e-19 | 1.528732e-21 | 5.878729e-22
616 | 1.505822e-20 | 3.532191e-21 | 1.642299e-20 | 1.482826e-20 | 1.831859e-18 | 9.834811e-19 | 3.432654e-19 | 1.944605e-19 | 2.922421e-19 | 3.512811e-19 | 1.541712e-21 | 5.903252e-22
615 | 1.61303e-20 | 3.530563e-21 | 1.69551e-20 | 1.536045e-20 | 1.837716e-18 | 9.786929e-19 | 3.510348e-19 | 2.093708e-19 | 3.48697e-19 | 3.508018e-19 | 1.554984e-21 | 5.924847e-22
614 | 1.747105e-20 | 3.796913e-21 | 1.775418e-20 | 1.589267e-20 | 1.843508e-18 | 9.741381e-19 | 3.579383e-19 | 2.135481e-19 | 3.112732e-19 | 3.42948e-19 | 1.567085e-21 | 5.946433e-22
613 | 1.881206e-20 | 4.063267e-21 | 1.828638e-20 | 1.642492e-20 | 1.849321e-18 | 9.69731e-19 | 3.672779e-19 | 2.127582e-19 | 3.603287e-19 | 3.350918e-19 | 1.579477e-21 | 5.973856e-22
612 | 2.015332e-20 | 4.329626e-21 | 1.90856e-20 | 1.695721e-20 | 1.855219e-18 | 9.654231e-19 | 3.794134e-19 | 2.10613e-19 | 3.228862e-19 | 4.137336e-19 | 1.593332e-21 | 6.012957e-22
611 | 2.176351e-20 | 4.327968e-21 | 1.961788e-20 | 1.748952e-20 | 1.861261e-18 | 9.609696e-19 | 3.929094e-19 | 2.164653e-19 | 3.645357e-19 | 4.132459e-19 | 1.608064e-21 | 6.057895e-22
610 | 2.364278e-20 | 4.594325e-21 | 2.015019e-20 | 1.802187e-20 | 1.866988e-18 | 9.561377e-19 | 4.032773e-19 | 2.323685e-19 | 3.987839e-19 | 4.053826e-19 | 1.622503e-21 | 6.105746e-22
609 | 2.525371e-20 | 5.128732e-21 | 2.094959e-20 | 1.855425e-20 | 1.872495e-18 | 9.512199e-19 | 4.083597e-19 | 2.393368e-19 | 3.539152e-19 | 3.901427e-19 | 1.637234e-21 | 6.156511e-22
608 | 2.713383e-20 | 5.395109e-21 | 2.148198e-20 | 1.935373e-20 | 1.878151e-18 | 9.467406e-19 | 4.148209e-19 | 2.420678e-19 | 3.881392e-19 | 3.822741e-19 | 1.652256e-21 | 6.204347e-22
607 | 2.928332e-20 | 5.661491e-21 | 2.201441e-20 | 1.988618e-20 | 1.884034e-18 | 9.425057e-19 | 4.280686e-19 | 2.399502e-19 | 4.14954e-19 | 3.744032e-19 | 1.668449e-21 | 6.266784e-22
606 | 3.143336e-20 | 6.195972e-21 | 2.281398e-20 | 2.015156e-20 | 1.889779e-18 | 9.382259e-19 | 4.437343e-19 | 2.411672e-19 | 3.55246e-19 | 4.456577e-19 | 1.685226e-21 | 6.335057e-22
605 | 3.385302e-20 | 6.462374e-21 | 2.361363e-20 | 2.068406e-20 | 1.895202e-18 | 9.339492e-19 | 4.564613e-19 | 2.478217e-19 | 3.746272e-19 | 4.377812e-19 | 1.70171e-21 | 6.400401e-22
604 | 3.627333e-20 | 6.728779e-21 | 2.414617e-20 | 2.121659e-20 | 1.900544e-18 | 9.292566e-19 | 4.645081e-19 | 2.557374e-19 | 3.939921e-19 | 4.299022e-19 | 1.717023e-21 | 6.468659e-22
603 | 3.869425e-20 | 7.263333e-21 | 2.467875e-20 | 2.174914e-20 | 1.90592e-18 | 9.246312e-19 | 4.759334e-19 | 2.692352e-19 | 4.133413e-19 | 5.011512e-19 | 1.732336e-21 | 6.533987e-22
602 | 4.138507e-20 | 7.797925e-21 | 2.521135e-20 | 2.228173e-20 | 1.91118e-18 | 9.202057e-19 | 4.947138e-19 | 2.720116e-19 | 4.252668e-19 | 4.85889e-19 | 1.749403e-21 | 6.605151e-22
601 | 4.40766e-20 | 8.064365e-21 | 2.574398e-20 | 2.281434e-20 | 1.916229e-18 | 9.160607e-19 | 5.136819e-19 | 2.809136e-19 | 4.371743e-19 | 4.780016e-19 | 1.767055e-21 | 6.682151e-22
600 | 4.67688e-20 | 8.599012e-21 | 2.627663e-20 | 2.281257e-20 | 1.921319e-18 | 9.120499e-19 | 5.262961e-19 | 3.003605e-19 | 4.490645e-19 | 4.627331e-19 | 1.782074e-21 | 6.759144e-22
599 | 5.000067e-20 | 9.133697e-21 | 2.680931e-20 | 2.307799e-20 | 1.926673e-18 | 9.075959e-19 | 5.343371e-19 | 3.122446e-19 | 5.326471e-19 | 5.339718e-19 | 1.797091e-21 | 6.83905e-22
598 | 5.323341e-20 | 9.66842e-21 | 2.734202e-20 | 2.361063e-20 | 1.93184e-18 | 9.032256e-19 | 5.461212e-19 | 3.310362e-19 | 5.29673e-19 | 5.18696e-19 | 1.814742e-21 | 6.918949e-22
597 | 5.673666e-20 | 1.020318e-20 | 2.787475e-20 | 2.387606e-20 | 1.936623e-18 | 8.989835e-19 | 5.665875e-19 | 3.397866e-19 | 5.192584e-19 | 5.899314e-19 | 1.833855e-21 | 6.995918e-22
596 | 5.99711e-20 | 1.073798e-20 | 2.840751e-20 | 2.440873e-20 | 1.940892e-18 | 8.950739e-19 | 5.879124e-19 | 3.427876e-19 | 5.1624e-19 | 5.746482e-19 | 1.852675e-21 | 7.075801e-22
595 | 6.374587e-20 | 1.154114e-20 | 2.894029e-20 | 2.494144e-20 | 1.944929e-18 | 8.909685e-19 | 6.028028e-19 | 3.446272e-19 | 5.849155e-19 | 5.519795e-19 | 1.87325e-21 | 7.152754e-22
594 | 6.75216e-20 | 1.207603e-20 | 2.94731e-20 | 2.520688e-20 | 1.948976e-18 | 8.865368e-19 | 6.087143e-19 | 3.473199e-19 | 5.670118e-19 | 6.23207e-19 | 1.896166e-21 | 7.232621e-22
593 | 7.129823e-20 | 1.287935e-20 | 3.000593e-20 | 2.547233e-20 | 1.952927e-18 | 8.827036e-19 | 6.228675e-19 | 3.619082e-19 | 6.356542e-19 | 6.005287e-19 | 1.917034e-21 | 7.315402e-22
592 | 7.50757e-20 | 1.368275e-20 | 3.053879e-20 | 2.573778e-20 | 1.95664e-18 | 8.790746e-19 | 6.540546e-19 | 3.778865e-19 | 7.042862e-19 | 6.643676e-19 | 1.935852e-21 | 7.398175e-22
591 | 7.9124e-20 | 1.475471e-20 | 3.080427e-20 | 2.600323e-20 | 1.960293e-18 | 8.751566e-19 | 6.896126e-19 | 3.940776e-19 | 6.788945e-19 | 6.342933e-19 | 1.956425e-21 | 7.475095e-22
590 | 8.290305e-20 | 1.555832e-20 | 3.133716e-20 | 2.626867e-20 | 1.963434e-18 | 8.710619e-19 | 7.082632e-19 | 4.051938e-19 | 6.60911e-19 | 6.981248e-19 | 1.976706e-21 | 7.560773e-22
589 | 8.695293e-20 | 1.636202e-20 | 3.160265e-20 | 2.680144e-20 | 1.966246e-18 | 8.667958e-19 | 7.20424e-19 | 4.041237e-19 | 7.220705e-19 | 6.754249e-19 | 1.995815e-21 | 7.661055e-22
588 | 9.100356e-20 | 1.71658e-20 | 3.186814e-20 | 2.706689e-20 | 1.968872e-18 | 8.628056e-19 | 7.383876e-19 | 4.166555e-19 | 7.832219e-19 | 7.3925e-19 | 2.015217e-21 | 7.770096e-22
587 | 9.505488e-20 | 1.823827e-20 | 3.240106e-20 | 2.733234e-20 | 1.971385e-18 | 8.590631e-19 | 7.632813e-19 | 4.289724e-19 | 7.577579e-19 | 7.956844e-19 | 2.035496e-21 | 7.873284e-22
586 | 9.910684e-20 | 1.931089e-20 | 3.266656e-20 | 2.733045e-20 | 1.973583e-18 | 8.554051e-19 | 7.855588e-19 | 4.373255e-19 | 8.18889e-19 | 7.655777e-19 | 2.054897e-21 | 7.979387e-22
585 | 1.031594e-19 | 2.038366e-20 | 3.293205e-20 | 2.759589e-20 | 1.975406e-18 | 8.514673e-19 | 8.063565e-19 | 4.461855e-19 | 8.800154e-19 | 8.220019e-19 | 2.071955e-21 | 8.103017e-22
584 | 1.069422e-19 | 2.145657e-20 | 3.319755e-20 | 2.786134e-20 | 1.97694e-18 | 8.47165e-19 | 8.29339e-19 | 4.475262e-19 | 9.48576e-19 | 7.918813e-19 | 2.089013e-21 | 8.235407e-22
583 | 1.109958e-19 | 2.27984e-20 | 3.346304e-20 | 2.785942e-20 | 1.978226e-18 | 8.431603e-19 | 8.567089e-19 | 4.590584e-19 | 9.230623e-19 | 8.409013e-19 | 2.106363e-21 | 8.367789e-22
582 | 1.14509e-19 | 2.387164e-20 | 3.372852e-20 | 2.812485e-20 | 1.979169e-18 | 8.393826e-19 | 8.837389e-19 | 4.709494e-19 | 9.99053e-19 | 8.973115e-19 | 2.123712e-21 | 8.497242e-22
581 | 1.182931e-19 | 2.494501e-20 | 3.372653e-20 | 2.812291e-20 | 1.979774e-18 | 8.359495e-19 | 9.115799e-19 | 4.897383e-19 | 9.809597e-19 | 9.537187e-19 | 2.140475e-21 | 8.632532e-22
580 | 1.220775e-19 | 2.601852e-20 | 3.399201e-20 | 2.838833e-20 | 1.980054e-18 | 8.323057e-19 | 9.396497e-19 | 4.984716e-19 | 1.049506e-18 | 9.235697e-19 | 2.157237e-21 | 8.770738e-22
579 | 1.253213e-19 | 2.736109e-20 | 3.399e-20 | 2.838637e-20 | 1.98003e-18 | 8.281976e-19 | 9.647587e-19 | 5.08041e-19 | 1.132936e-18 | 9.72569e-19 | 2.173706e-21 | 8.914782e-22
578 | 1.285653e-19 | 2.84349e-20 | 3.425547e-20 | 2.83844e-20 | 1.979574e-18 | 8.24071e-19 | 9.880202e-19 | 5.161424e-19 | 1.129708e-18 | 1.028963e-18 | 2.190174e-21 | 9.058818e-22
577 | 1.318095e-19 | 2.977784e-20 | 3.425344e-20 | 2.838243e-20 | 1.978907e-18 | 8.204267e-19 | 1.01239e-18 | 5.243978e-19 | 1.21314e-18 | 1.077953e-18 | 2.206642e-21 | 9.199925e-22
576 | 1.347834e-19 | 3.085193e-20 | 3.398392e-20 | 2.864782e-20 | 1.977811e-18 | 8.171555e-19 | 1.034453e-18 | 5.42343e-19 | 1.217347e-18 | 1.047776e-18 | 2.223401e-21 | 9.332255e-22
575 | 1.377575e-19 | 3.192614e-20 | 3.398187e-20 | 2.864582e-20 | 1.976123e-18 | 8.134824e-19 | 1.055228e-18 | 5.53031e-19 | 1.308227e-18 | 1.104157e-18 | 2.240745e-21 | 9.464576e-22
574 | 1.404611e-19 | 3.326958e-20 | 3.397981e-20 | 2.837645e-20 | 1.97431e-18 | 8.094573e-19 | 1.078732e-18 | 5.614967e-19 | 1.319872e-18 | 1.153132e-18 | 2.258381e-21 | 9.599813e-22
573 | 1.431649e-19 | 3.434406e-20 | 3.397774e-20 | 2.837443e-20 | 1.972197e-18 | 8.053436e-19 | 1.105418e-18 | 5.760032e-19 | 1.418201e-18 | 1.209507e-18 | 2.27631e-21 | 9.737965e-22
572 | 1.455981e-19 | 3.541866e-20 | 3.397567e-20 | 2.837241e-20 | 1.969488e-18 | 8.014495e-19 | 1.130571e-18 | 5.869607e-19 | 1.437288e-18 | 1.265879e-18 | 2.29453e-21 | 9.879032e-22
571 | 1.477609e-19 | 3.676257e-20 | 3.370611e-20 | 2.837038e-20 | 1.966358e-18 | 7.98012e-19 | 1.156214e-18 | 6.063694e-19 | 1.550515e-18 | 1.314843e-18 | 2.31275e-21 | 1.001717e-21
570 | 1.499237e-19 | 3.783741e-20 | 3.343654e-20 | 2.836833e-20 | 1.962825e-18 | 7.945257e-19 | 1.182608e-18 | 6.262795e-19 | 1.577046e-18 | 1.371209e-18 | 2.330676e-21 | 1.015237e-21
569 | 1.520865e-19 | 3.918164e-20 | 3.316698e-20 | 2.809892e-20 | 1.95892e-18 | 7.905505e-19 | 1.209026e-18 | 6.37178e-19 | 1.690283e-18 | 1.333577e-18 | 2.348308e-21 | 1.029049e-21
568 | 1.539788e-19 | 4.025672e-20 | 3.316487e-20 | 2.809686e-20 | 1.954607e-18 | 7.86561e-19 | 1.236874e-18 | 6.486224e-19 | 1.724259e-18 | 1.389934e-18 | 2.365355e-21 | 1.043445e-21
567 | 1.556005e-19 | 4.133191e-20 | 3.289529e-20 | 2.782743e-20 | 1.949643e-18 | 7.82708e-19 | 1.262988e-18 | 6.628297e-19 | 1.765679e-18 | 1.446288e-18 | 2.3824e-21 | 1.057548e-21
566 | 1.572222e-19 | 4.240719e-20 | 3.262572e-20 | 2.755801e-20 | 1.944256e-18 | 7.789063e-19 | 1.289471e-18 | 6.773056e-19 | 1.89382e-18 | 1.50264e-18 | 2.399445e-21 | 1.071942e-21
565 | 1.585732e-19 | 4.348257e-20 | 3.208872e-20 | 2.755592e-20 | 1.938471e-18 | 7.752789e-19 | 1.318709e-18 | 6.984463e-19 | 1.942688e-18 | 1.55899e-18 | 2.415903e-21 | 1.086627e-21
564 | 1.596536e-19 | 4.482747e-20 | 3.181916e-20 | 2.728648e-20 | 1.932196e-18 | 7.712354e-19 | 1.347509e-18 | 7.073238e-19 | 1.999001e-18 | 1.607925e-18 | 2.431774e-21 | 1.102189e-21
563 | 1.604634e-19 | 4.563362e-20 | 3.154959e-20 | 2.701705e-20 | 1.925396e-18 | 7.671227e-19 | 1.372491e-18 | 7.226679e-19 | 2.06276e-18 | 1.671682e-18 | 2.446766e-21 | 1.118043e-21
562 | 1.610024e-19 | 4.670928e-20 | 3.101263e-20 | 2.674761e-20 | 1.918273e-18 | 7.632206e-19 | 1.398927e-18 | 7.438571e-19 | 2.220703e-18 | 1.728025e-18 | 2.460879e-21 | 1.134188e-21
561 | 1.618122e-19 | 4.751554e-20 | 3.074307e-20 | 2.647817e-20 | 1.910762e-18 | 7.594254e-19 | 1.432193e-18 | 7.618605e-19 | 2.284465e-18 | 1.791779e-18 | 2.474405e-21 | 1.150332e-21
560 | 1.620805e-19 | 4.859135e-20 | 3.020614e-20 | 2.647603e-20 | 1.902569e-18 | 7.556478e-19 | 1.461398e-18 | 7.857483e-19 | 2.363119e-18 | 1.848117e-18 | 2.487344e-21 | 1.166476e-21
559 | 1.623489e-19 | 4.939772e-20 | 2.993658e-20 | 2.620658e-20 | 1.894159e-18 | 7.515882e-19 | 1.487233e-18 | 8.041112e-19 | 2.441773e-18 | 1.911868e-18 | 2.499697e-21 | 1.182618e-21
558 | 1.623465e-19 | 5.020413e-20 | 2.939969e-20 | 2.593713e-20 | 1.88557e-18 | 7.474149e-19 | 1.510011e-18 | 8.170928e-19 | 2.527873e-18 | 1.975618e-18 | 2.511463e-21 | 1.199052e-21
557 | 1.620735e-19 | 5.074102e-20 | 2.886283e-20 | 2.566768e-20 | 1.87663e-18 | 7.434246e-19 | 1.534766e-18 | 8.267854e-19 | 2.62142e-18 | 2.046783e-18 | 2.523227e-21 | 1.215193e-21
556 | 1.615298e-19 | 5.154749e-20 | 2.859328e-20 | 2.513097e-20 | 1.867283e-18 | 7.398196e-19 | 1.562117e-18 | 8.497308e-19 | 2.722412e-18 | 2.110531e-18 | 2.535284e-21 | 1.230164e-21
555 | 1.609861e-19 | 5.208441e-20 | 2.805645e-20 | 2.486153e-20 | 1.857569e-18 | 7.362089e-19 | 1.591539e-18 | 8.683328e-19 | 2.823404e-18 | 2.09506e-18 | 2.546461e-21 | 1.245426e-21
554 | 1.604424e-19 | 5.262134e-20 | 2.751964e-20 | 2.459209e-20 | 1.84745e-18 | 7.323114e-19 | 1.621309e-18 | 8.899116e-19 | 2.924396e-18 | 2.166219e-18 | 2.556758e-21 | 1.260687e-21
553 | 1.59628e-19 | 5.315828e-20 | 2.698287e-20 | 2.432265e-20 | 1.836926e-18 | 7.28202e-19 | 1.65405e-18 | 9.089322e-19 | 3.032833e-18 | 2.237378e-18 | 2.567347e-21 | 1.275362e-21
552 | 1.588136e-19 | 5.369523e-20 | 2.644611e-20 | 2.40532e-20 | 1.825976e-18 | 7.24318e-19 | 1.689392e-18 | 9.323232e-19 | 3.141269e-18 | 2.308536e-18 | 2.578813e-21 | 1.289451e-21
551 | 1.574579e-19 | 5.42322e-20 | 2.590939e-20 | 2.351655e-20 | 1.81456e-18 | 7.207207e-19 | 1.71921e-18 | 9.584938e-19 | 3.264596e-18 | 2.379694e-18 | 2.589692e-21 | 1.302955e-21
550 | 1.561022e-19 | 5.449953e-20 | 2.537269e-20 | 2.324711e-20 | 1.802672e-18 | 7.170046e-19 | 1.745252e-18 | 9.740378e-19 | 3.387922e-18 | 2.458269e-18 | 2.599106e-21 | 1.31558e-21
549 | 1.547465e-19 | 5.476685e-20 | 2.483602e-20 | 2.297768e-20 | 1.790397e-18 | 7.131126e-19 | 1.77339e-18 | 9.910247e-19 | 3.511247e-18 | 2.536844e-18 | 2.609397e-21 | 1.327619e-21
548 | 1.531201e-19 | 5.503416e-20 | 2.429938e-20 | 2.244107e-20 | 1.777702e-18 | 7.091267e-19 | 1.806136e-18 | 1.010609e-18 | 3.642016e-18 | 2.615419e-18 | 2.61998e-21 | 1.339949e-21
547 | 1.514938e-19 | 5.503182e-20 | 2.376276e-20 | 2.217164e-20 | 1.764489e-18 | 7.052237e-19 | 1.838693e-18 | 1.035819e-18 | 3.772783e-18 | 2.701412e-18 | 2.629097e-21 | 1.352278e-21
546 | 1.498676e-19 | 5.502946e-20 | 2.322617e-20 | 2.163508e-20 | 1.750867e-18 | 7.013861e-19 | 1.872218e-18 | 1.057292e-18 | 3.903547e-18 | 2.700742e-18 | 2.637335e-21 | 1.364314e-21
545 | 1.477001e-19 | 5.502709e-20 | 2.268962e-20 | 2.136566e-20 | 1.736798e-18 | 6.975315e-19 | 1.906716e-18 | 1.081557e-18 | 3.962412e-18 | 2.786731e-18 | 2.645571e-21 | 1.375764e-21
544 | 1.458033e-19 | 5.502471e-20 | 2.215309e-20 | 2.082913e-20 | 1.722444e-18 | 6.933765e-19 | 1.944462e-18 | 1.105894e-18 | 4.100614e-18 | 2.872719e-18 | 2.652927e-21 | 1.38692e-21
543 | 1.43636e-19 | 5.502231e-20 | 2.134954e-20 | 2.055971e-20 | 1.707811e-18 | 6.894194e-19 | 1.982191e-18 | 1.133938e-18 | 4.246258e-18 | 2.958708e-18 | 2.658231e-21 | 1.398075e-21
542 | 1.414687e-19 | 5.475026e-20 | 2.08131e-20 | 2.002323e-20 | 1.692831e-18 | 6.858289e-19 | 2.017649e-18 | 1.16222e-18 | 4.391898e-18 | 3.052114e-18 | 2.662069e-21 | 1.409229e-21
541 | 1.393015e-19 | 5.44782e-20 | 2.027668e-20 | 1.975382e-20 | 1.677558e-18 | 6.823551e-19 | 2.052349e-18 | 1.188341e-18 | 4.537535e-18 | 3.145519e-18 | 2.665614e-21 | 1.420674e-21
540 | 1.368638e-19 | 5.420614e-20 | 1.974029e-20 | 1.921737e-20 | 1.662192e-18 | 6.786901e-19 | 2.089808e-18 | 1.21093e-18 | 4.690613e-18 | 3.238924e-18 | 2.668571e-21 | 1.432117e-21
539 | 1.344262e-19 | 5.393407e-20 | 1.920393e-20 | 1.894797e-20 | 1.646591e-18 | 6.747577e-19 | 2.12693e-18 | 1.234529e-18 | 4.843685e-18 | 3.245645e-18 | 2.670355e-21 | 1.442682e-21
538 | 1.319887e-19 | 5.366199e-20 | 1.866761e-20 | 1.841156e-20 | 1.630793e-18 | 6.710616e-19 | 2.165151e-18 | 1.263189e-18 | 4.909948e-18 | 3.339045e-18 | 2.67038e-21 | 1.452954e-21
537 | 1.292808e-19 | 5.312029e-20 | 1.813132e-20 | 1.814217e-20 | 1.614889e-18 | 6.677498e-19 | 2.207627e-18 | 1.294728e-18 | 5.07045e-18 | 3.439862e-18 | 2.670697e-21 | 1.463224e-21
536 | 1.268436e-19 | 5.257861e-20 | 1.759505e-20 | 1.76058e-20 | 1.598716e-18 | 6.643803e-19 | 2.254667e-18 | 1.325175e-18 | 5.223505e-18 | 3.540677e-18 | 2.670719e-21 | 1.472323e-21
535 | 1.24136e-19 | 5.203694e-20 | 1.705882e-20 | 1.706946e-20 | 1.582369e-18 | 6.607261e-19 | 2.296795e-18 | 1.351881e-18 | 5.383997e-18 | 3.641491e-18 | 2.669568e-21 | 1.479957e-21
534 | 1.216991e-19 | 5.149528e-20 | 1.652263e-20 | 1.680009e-20 | 1.565671e-18 | 6.571627e-19 | 2.338767e-18 | 1.376595e-18 | 5.537041e-18 | 3.655607e-18 | 2.667537e-21 | 1.487006e-21
533 | 1.187214e-19 | 5.068408e-20 | 1.598646e-20 | 1.626379e-20 | 1.548243e-18 | 6.53851e-19 | 2.384761e-18 | 1.406819e-18 | 5.70496e-18 | 3.76383e-18 | 2.665505e-21 | 1.493175e-21
532 | 1.160144e-19 | 5.014246e-20 | 1.545033e-20 | 1.599443e-20 | 1.53047e-18 | 6.505148e-19 | 2.434764e-18 | 1.437982e-18 | 5.865431e-18 | 3.864636e-18 | 2.663764e-21 | 1.498466e-21
531 | 1.133075e-19 | 4.933133e-20 | 1.491424e-20 | 1.545818e-20 | 1.513294e-18 | 6.474955e-19 | 2.481226e-18 | 1.471334e-18 | 5.939073e-18 | 3.972855e-18 | 2.663779e-21 | 1.50317e-21
530 | 1.103305e-19 | 4.852024e-20 | 1.464494e-20 | 1.518882e-20 | 1.496197e-18 | 6.444575e-19 | 2.530225e-18 | 1.499973e-18 | 6.106965e-18 | 3.994366e-18 | 2.661743e-21 | 1.506703e-21
529 | 1.076241e-19 | 4.77092e-20 | 1.410888e-20 | 1.465261e-20 | 1.478176e-18 | 6.413668e-19 | 2.588665e-18 | 1.536022e-18 | 6.26741e-18 | 4.102576e-18 | 2.655604e-21 | 1.509356e-21
528 | 1.046476e-19 | 4.689821e-20 | 1.357287e-20 | 1.438327e-20 | 1.459891e-18 | 6.385868e-19 | 2.647458e-18 | 1.576898e-18 | 6.435284e-18 | 4.210784e-18 | 2.650049e-21 | 1.512008e-21
527 | 1.016714e-19 | 4.581782e-20 | 1.303688e-20 | 1.38471e-20 | 1.442056e-18 | 6.359105e-19 | 2.700028e-18 | 1.619905e-18 | 6.603147e-18 | 4.326402e-18 | 2.646544e-21 | 1.514074e-21
526 | 9.869546e-20 | 4.500694e-20 | 1.250093e-20 | 1.357776e-20 | 1.424e-18 | 6.329147e-19 | 2.757312e-18 | 1.650343e-18 | 6.771e-18 | 4.347889e-18 | 2.638936e-21 | 1.514968e-21
525 | 9.599013e-20 | 4.419611e-20 | 1.223168e-20 | 1.304163e-20 | 1.405383e-18 | 6.301654e-19 | 2.821793e-18 | 1.691292e-18 | 6.931407e-18 | 4.456084e-18 | 2.628105e-21 | 1.516445e-21
524 | 9.301486e-20 | 4.311596e-20 | 1.169578e-20 | 1.250554e-20 | 1.386872e-18 | 6.277232e-19 | 2.883214e-18 | 1.732552e-18 | 7.099238e-18 | 4.571687e-18 | 2.617859e-21 | 1.517921e-21
523 | 9.031014e-20 | 4.203592e-20 | 1.115991e-20 | 1.223623e-20 | 1.368688e-18 | 6.253615e-19 | 2.946578e-18 | 1.769058e-18 | 7.259624e-18 | 4.687286e-18 | 2.607026e-21 | 1.518811e-21
522 | 8.733558e-20 | 4.095597e-20 | 1.089068e-20 | 1.196691e-20 | 1.350546e-18 | 6.229392e-19 | 3.013083e-18 | 1.809855e-18 | 7.427431e-18 | 4.716157e-18 | 2.595312e-21 | 1.519114e-21
521 | 8.463153e-20 | 4.014541e-20 | 1.035486e-20 | 1.143087e-20 | 1.332364e-18 | 6.206226e-19 | 3.083029e-18 | 1.84936e-18 | 7.587794e-18 | 4.824335e-18 | 2.58184e-21 | 1.52e-21
520 | 8.165776e-20 | 3.906564e-20 | 1.008564e-20 | 1.116157e-20 | 1.314149e-18 | 6.186449e-19 | 3.155557e-18 | 1.897391e-18 | 7.755575e-18 | 4.939918e-18 | 2.566902e-21 | 1.519714e-21
519 | 7.922448e-20 | 3.798598e-20 | 9.816419e-21 | 1.089226e-20 | 1.296131e-18 | 6.166742e-19 | 3.228953e-18 | 1.944607e-18 | 7.908483e-18 | 4.968765e-18 | 2.552549e-21 | 1.519135e-21
518 | 7.652152e-20 | 3.690644e-20 | 9.280664e-21 | 1.035628e-20 | 1.278265e-18 | 6.145534e-19 | 3.300235e-18 | 1.983029e-18 | 8.068809e-18 | 5.084335e-18 | 2.538194e-21 | 1.518554e-21
517 | 7.381895e-20 | 3.609617e-20 | 9.011452e-21 | 1.008698e-20 | 1.260506e-18 | 6.125856e-19 | 3.370584e-18 | 2.028873e-18 | 8.229121e-18 | 5.192495e-18 | 2.522667e-21 | 1.517094e-21
516 | 7.138671e-20 | 3.501681e-20 | 8.475747e-21 | 9.817679e-21 | 1.242809e-18 | 6.110865e-19 | 3.442315e-18 | 2.078562e-18 | 8.381993e-18 | 5.22132e-18 | 2.506553e-21 | 1.515047e-21
515 | 6.868494e-20 | 3.393758e-20 | 8.206547e-21 | 9.548378e-21 | 1.225182e-18 | 6.096051e-19 | 3.516433e-18 | 2.124647e-18 | 8.542278e-18 | 5.336872e-18 | 2.490437e-21 | 1.512413e-21
514 | 6.625346e-20 | 3.285846e-20 | 7.937345e-21 | 9.012467e-21 | 1.207585e-18 | 6.080855e-19 | 3.596064e-18 | 2.174445e-18 | 8.695124e-18 | 5.452419e-18 | 2.474028e-21 | 1.508608e-21
513 | 6.382236e-20 | 3.204851e-20 | 7.668143e-21 | 8.743176e-21 | 1.190169e-18 | 6.065393e-19 | 3.68003e-18 | 2.224808e-18 | 8.847956e-18 | 5.473816e-18 | 2.457031e-21 | 1.503339e-21
512 | 6.139166e-20 | 3.09696e-20 | 7.39894e-21 | 8.473883e-21 | 1.172887e-18 | 6.052702e-19 | 3.76607e-18 | 2.279578e-18 | 9.000775e-18 | 5.58935e-18 | 2.440326e-21 | 1.49836e-21
511 | 5.896137e-20 | 2.989082e-20 | 7.129735e-21 | 8.204589e-21 | 1.155654e-18 | 6.042885e-19 | 3.853808e-18 | 2.334659e-18 | 9.15358e-18 | 5.704878e-18 | 2.423913e-21 | 1.493088e-21
510 | 5.653152e-20 | 2.881217e-20 | 6.860529e-21 | 7.935293e-21 | 1.13826e-18 | 6.031323e-19 | 3.941374e-18 | 2.386683e-18 | 9.393246e-18 | 5.733652e-18 | 2.406912e-21 | 1.487521e-21
509 | 5.437171e-20 | 2.800256e-20 | 6.324938e-21 | 7.665995e-21 | 1.120969e-18 | 6.020194e-19 | 4.030505e-18 | 2.438856e-18 | 9.538606e-18 | 5.841767e-18 | 2.389032e-21 | 1.482245e-21
508 | 5.194273e-20 | 2.692413e-20 | 6.055744e-21 | 7.396696e-21 | 1.10383e-18 | 6.011997e-19 | 4.122224e-18 | 2.495692e-18 | 9.691368e-18 | 5.957275e-18 | 2.371151e-21 | 1.477552e-21
507 | 4.978372e-20 | 2.584584e-20 | 5.786549e-21 | 7.127395e-21 | 1.086721e-18 | 6.004146e-19 | 4.217771e-18 | 2.556206e-18 | 9.836699e-18 | 5.986023e-18 | 2.354146e-21 | 1.473443e-21
506 | 4.762512e-20 | 2.476769e-20 | 5.517352e-21 | 6.858092e-21 | 1.069734e-18 | 5.994789e-19 | 4.314828e-18 | 2.622933e-18 | 9.982017e-18 | 6.101515e-18 | 2.336848e-21 | 1.469625e-21
505 | 4.57363e-20 | 2.395845e-20 | 5.248154e-21 | 6.588787e-21 | 1.052834e-18 | 5.985143e-19 | 4.41383e-18 | 2.685702e-18 | 1.011991e-17 | 6.209607e-18 | 2.318962e-21 | 1.466974e-21
504 | 4.357849e-20 | 2.314928e-20 | 4.978954e-21 | 6.319481e-21 | 1.036148e-18 | 5.978481e-19 | 4.514297e-18 | 2.752494e-18 | 1.02652e-17 | 6.230935e-18 | 2.302246e-21 | 1.466369e-21
503 | 4.169039e-20 | 2.207147e-20 | 4.976053e-21 | 6.050172e-21 | 1.019631e-18 | 5.973312e-19 | 4.61521e-18 | 2.821066e-18 | 1.040306e-17 | 6.346407e-18 | 2.2867e-21 | 1.46664e-21
502 | 3.980264e-20 | 2.126249e-20 | 4.706836e-21 | 5.780861e-21 | 1.003279e-18 | 5.965528e-19 | 4.714066e-18 | 2.879246e-18 | 1.054091e-17 | 6.454481e-18 | 2.27203e-21 | 1.468079e-21
501 | 3.791525e-20 | 2.045358e-20 | 4.437618e-21 | 5.777986e-21 | 9.872252e-19 | 5.957358e-19 | 4.810857e-18 | 2.947313e-18 | 1.067875e-17 | 6.475784e-18 | 2.259701e-21 | 1.470979e-21
500 | 3.629735e-20 | 1.964475e-20 | 4.168398e-21 | 5.508657e-21 | 9.714719e-19 | 5.951236e-19 | 4.910159e-18 | 3.01347e-18 | 1.080917e-17 | 6.583845e-18 | 2.250297e-21 | 1.475924e-21
499 | 3.467973e-20 | 1.8836e-20 | 4.165432e-21 | 5.239327e-21 | 9.559974e-19 | 5.945308e-19 | 5.013051e-18 | 3.079247e-18 | 1.093958e-17 | 6.605133e-18 | 2.244112e-21 | 1.482037e-21
498 | 3.30624e-20 | 1.802734e-20 | 3.896193e-21 | 4.969994e-21 | 9.40758e-19 | 5.937e-19 | 5.118965e-18 | 3.150725e-18 | 1.106998e-17 | 6.71318e-18 | 2.240851e-21 | 1.489903e-21
497 | 3.144536e-20 | 1.721875e-20 | 3.626953e-21 | 4.967053e-21 | 9.254794e-19 | 5.930311e-19 | 5.225084e-18 | 3.225159e-18 | 1.120037e-17 | 6.821222e-18 | 2.241979e-21 | 1.5004e-21
496 | 3.009754e-20 | 1.667874e-20 | 3.623936e-21 | 4.697701e-21 | 9.104321e-19 | 5.924866e-19 | 5.329576e-18 | 3.295142e-18 | 1.132334e-17 | 6.835099e-18 | 2.248082e-21 | 1.513527e-21
495 | 2.848107e-20 | 1.587029e-20 | 3.354677e-21 | 4.694726e-21 | 8.960009e-19 | 5.91878e-19 | 5.434209e-18 | 3.366864e-18 | 1.145371e-17 | 6.943128e-18 | 2.259158e-21 | 1.530455e-21
494 | 2.713373e-20 | 1.533036e-20 | 3.085416e-21 | 4.425355e-21 | 8.818213e-19 | 5.910946e-19 | 5.539662e-18 | 3.43911e-18 | 1.157666e-17 | 6.956991e-18 | 2.27638e-21 | 1.552354e-21
493 | 2.578661e-20 | 1.479045e-20 | 3.082347e-21 | 4.155981e-21 | 8.677706e-19 | 5.902535e-19 | 5.647012e-18 | 3.511079e-18 | 1.169961e-17 | 7.057623e-18 | 2.30004e-21 | 1.580102e-21
492 | 2.470845e-20 | 1.39822e-20 | 3.079259e-21 | 4.152955e-21 | 8.538433e-19 | 5.895593e-19 | 5.758376e-18 | 3.5893e-18 | 1.181515e-17 | 7.078855e-18 | 2.331018e-21 | 1.615162e-21
491 | 2.336175e-20 | 1.344238e-20 | 2.809962e-21 | 4.149911e-21 | 8.400358e-19 | 5.887368e-19 | 5.869704e-18 | 3.664266e-18 | 1.193807e-17 | 7.179475e-18 | 2.371655e-21 | 1.658413e-21
490 | 2.228391e-20 | 1.29026e-20 | 2.540661e-21 | 3.8805e-21 | 8.262975e-19 | 5.876484e-19 | 5.97921e-18 | 3.741534e-18 | 1.196667e-17 | 7.193309e-18 | 2.422539e-21 | 1.711612e-21
489 | 2.120623e-20 | 1.236284e-20 | 2.53752e-21 | 3.87742e-21 | 8.127619e-19 | 5.867275e-19 | 6.088729e-18 | 3.822533e-18 | 1.208218e-17 | 7.293917e-18 | 2.486893e-21 | 1.775932e-21
488 | 2.012871e-20 | 1.182312e-20 | 2.534359e-21 | 3.607988e-21 | 7.992607e-19 | 5.858848e-19 | 6.196567e-18 | 3.904006e-18 | 1.219769e-17 | 7.307737e-18 | 2.567062e-21 | 1.853715e-21
487 | 1.905134e-20 | 1.155168e-20 | 2.26502e-21 | 3.604871e-21 | 7.859032e-19 | 5.846102e-19 | 6.302532e-18 | 3.977444e-18 | 1.231318e-17 | 7.400953e-18 | 2.664223e-21 | 1.947015e-21
486 | 1.824259e-20 | 1.1012e-20 | 2.261822e-21 | 3.601736e-21 | 7.728308e-19 | 5.83151e-19 | 6.412707e-18 | 4.055018e-18 | 1.242128e-17 | 7.414759e-18 | 2.782482e-21 | 2.057009e-21
485 | 1.71655e-20 | 1.074057e-20 | 2.258605e-21 | 3.598581e-21 | 7.599308e-19 | 5.818939e-19 | 6.526231e-18 | 4.135042e-18 | 1.244983e-17 | 7.507964e-18 | 2.926828e-21 | 2.187801e-21
484 | 1.635696e-20 | 1.046913e-20 | 2.255367e-21 | 3.329092e-21 | 7.472735e-19 | 5.804363e-19 | 6.638687e-18 | 4.217112e-18 | 1.255791e-17 | 7.514377e-18 | 3.100791e-21 | 2.342038e-21
483 | 1.581687e-20 | 1.019769e-20 | 1.98597e-21 | 3.325899e-21 | 7.349293e-19 | 5.786208e-19 | 6.747438e-18 | 4.298774e-18 | 1.265861e-17 | 7.607573e-18 | 3.309076e-21 | 2.522075e-21
482 | 1.527681e-20 | 9.926243e-21 | 1.982694e-21 | 3.588999e-21 | 7.229727e-19 | 5.769091e-19 | 6.852433e-18 | 4.377556e-18 | 1.27593e-17 | 7.613973e-18 | 3.556105e-21 | 2.731445e-21
481 | 1.473678e-20 | 9.922969e-21 | 1.979397e-21 | 3.585766e-21 | 7.11266e-19 | 5.753942e-19 | 6.954613e-18 | 4.452389e-18 | 1.277304e-17 | 7.69978e-18 | 3.846305e-21 | 2.975442e-21
480 | 1.392849e-20 | 9.919674e-21 | 1.97608e-21 | 3.582513e-21 | 6.999686e-19 | 5.735364e-19 | 7.056751e-18 | 4.527552e-18 | 1.288109e-17 | 7.698789e-18 | 4.187632e-21 | 3.259663e-21
479 | 1.365681e-20 | 9.916359e-21 | 1.972743e-21 | 3.579239e-21 | 6.890888e-19 | 5.714892e-19 | 7.160133e-18 | 4.607196e-18 | 1.288744e-17 | 7.784586e-18 | 4.58747e-21 | 3.590007e-21
478 | 1.338512e-20 | 1.071762e-20 | 1.969385e-21 | 3.842266e-21 | 6.783367e-19 | 5.695843e-19 | 7.262391e-18 | 4.688928e-18 | 1.298072e-17 | 7.848243e-18 | 5.049399e-21 | 3.970918e-21
477 | 1.391821e-20 | 1.20555e-20 | 2.232138e-21 | 4.371629e-21 | 6.678696e-19 | 5.676375e-19 | 7.364998e-18 | 4.765868e-18 | 1.305185e-17 | 7.810335e-18 | 5.578769e-21 | 4.407435e-21
476 | 1.445132e-20 | 1.258869e-20 | 2.494881e-21 | 5.433798e-21 | 6.575598e-19 | 5.655623e-19 | 7.461016e-18 | 4.839566e-18 | 1.312298e-17 | 7.881356e-18 | 6.178589e-21 | 4.90255e-21
475 | 1.471613e-20 | 1.178044e-20 | 2.757614e-21 | 6.229696e-21 | 6.474005e-19 | 5.633858e-19 | 7.553413e-18 | 4.914167e-18 | 1.311454e-17 | 7.902475e-18 | 6.846576e-21 | 5.453681e-21
474 | 1.390773e-20 | 1.043585e-20 | 2.48801e-21 | 6.226306e-21 | 6.373621e-19 | 5.611612e-19 | 7.64317e-18 | 4.991195e-18 | 1.313562e-17 | 7.938342e-18 | 7.57191e-21 | 6.053829e-21
473 | 1.283119e-20 | 9.896029e-21 | 2.218401e-21 | 5.690045e-21 | 6.274463e-19 | 5.587691e-19 | 7.731562e-18 | 5.068935e-18 | 1.316406e-17 | 7.952062e-18 | 8.339626e-21 | 6.691569e-21
472 | 1.202301e-20 | 9.892565e-21 | 2.214912e-21 | 5.42021e-21 | 6.176125e-19 | 5.561653e-19 | 7.821144e-18 | 5.140122e-18 | 1.327206e-17 | 8.037821e-18 | 9.123245e-21 | 7.344276e-21
471 | 1.201944e-20 | 1.069366e-20 | 2.211401e-21 | 5.949577e-21 | 6.080154e-19 | 5.535949e-19 | 7.914463e-18 | 5.220971e-18 | 1.327097e-17 | 8.014636e-18 | 9.86533e-21 | 7.964572e-21
470 | 1.255224e-20 | 1.203134e-20 | 2.207867e-21 | 6.212529e-21 | 5.986522e-19 | 5.509588e-19 | 8.003932e-18 | 5.298702e-18 | 1.325512e-17 | 8.063486e-18 | 1.047981e-20 | 8.484124e-21
469 | 1.335331e-20 | 1.363762e-20 | 2.470447e-21 | 6.74192e-21 | 5.894437e-19 | 5.4809e-19 | 8.086105e-18 | 5.370607e-18 | 1.331883e-17 | 8.104941e-18 | 1.092446e-20 | 8.869872e-21
468 | 1.388617e-20 | 1.497588e-20 | 2.466866e-21 | 7.537821e-21 | 5.804121e-19 | 5.453236e-19 | 8.163521e-18 | 5.444604e-18 | 1.330295e-17 | 8.066956e-18 | 1.127636e-20 | 9.184441e-21
467 | 1.361423e-20 | 1.470389e-20 | 2.729409e-21 | 8.067281e-21 | 5.714836e-19 | 5.424865e-19 | 8.239851e-18 | 5.51876e-18 | 1.330922e-17 | 8.073263e-18 | 1.169077e-20 | 9.549105e-21
466 | 1.334229e-20 | 1.416353e-20 | 2.725781e-21 | 8.863308e-21 | 5.627082e-19 | 5.393493e-19 | 8.316563e-18 | 5.582645e-18 | 1.340242e-17 | 8.086945e-18 | 1.227321e-20 | 1.005223e-20
465 | 1.333857e-20 | 1.442825e-20 | 2.988287e-21 | 9.926008e-21 | 5.541157e-19 | 5.363449e-19 | 8.39239e-18 | 5.655186e-18 | 1.340129e-17 | 8.165279e-18 | 1.303523e-20 | 1.071275e-20
464 | 1.387133e-20 | 1.496134e-20 | 3.250781e-21 | 1.098886e-20 | 5.459464e-19 | 5.333419e-19 | 8.463791e-18 | 5.728387e-18 | 1.338539e-17 | 8.149414e-18 | 1.394599e-20 | 1.150777e-20
463 | 1.440411e-20 | 1.603129e-20 | 3.513261e-21 | 1.231857e-20 | 5.381733e-19 | 5.302804e-19 | 8.5286e-18 | 5.797061e-18 | 1.336948e-17 | 8.205582e-18 | 1.496071e-20 | 1.240937e-20
462 | 1.49369e-20 | 1.710139e-20 | 3.775728e-21 | 1.364853e-20 | 5.30603e-19 | 5.271756e-19 | 8.588699e-18 | 5.859544e-18 | 1.335356e-17 | 8.174928e-18 | 1.602046e-20 | 1.338017e-20
461 | 1.546972e-20 | 1.790311e-20 | 4.038182e-21 | 1.524555e-20 | 5.230993e-19 | 5.242729e-19 | 8.647482e-18 | 5.930565e-18 | 1.333764e-17 | 8.151648e-18 | 1.704586e-20 | 1.434499e-20
460 | 1.627091e-20 | 1.897345e-20 | 4.300621e-21 | 1.684293e-20 | 5.159132e-19 | 5.213676e-19 | 8.706694e-18 | 6.001646e-18 | 1.331432e-17 | 8.207784e-18 | 1.795075e-20 | 1.5223e-20
459 | 1.707216e-20 | 1.977533e-20 | 4.829292e-21 | 1.897457e-20 | 5.090589e-19 | 5.183178e-19 | 8.764025e-18 | 6.063436e-18 | 1.329099e-17 | 8.184483e-18 | 1.867988e-20 | 1.598287e-20
458 | 1.787349e-20 | 2.111452e-20 | 5.357985e-21 | 2.110682e-20 | 5.022949e-19 | 5.153148e-19 | 8.814004e-18 | 6.128952e-18 | 1.335461e-17 | 8.146393e-18 | 1.924384e-20 | 1.664459e-20
457 | 1.894335e-20 | 2.245393e-20 | 5.886701e-21 | 2.35068e-20 | 4.955114e-19 | 5.120858e-19 | 8.858003e-18 | 6.185758e-18 | 1.332387e-17 | 8.195103e-18 | 1.971606e-20 | 1.725888e-20
456 | 2.028187e-20 | 2.379355e-20 | 6.415439e-21 | 2.617472e-20 | 4.890469e-19 | 5.088837e-19 | 8.899225e-18 | 6.246279e-18 | 1.328574e-17 | 8.156984e-18 | 2.018624e-20 | 1.787292e-20
455 | 2.162063e-20 | 2.567095e-20 | 6.944197e-21 | 2.911083e-20 | 4.828029e-19 | 5.057434e-19 | 8.941959e-18 | 6.301913e-18 | 1.324759e-17 | 8.190878e-18 | 2.070895e-20 | 1.848612e-20
454 | 2.29596e-20 | 2.754878e-20 | 7.739358e-21 | 3.231536e-20 | 4.766202e-19 | 5.027925e-19 | 8.985825e-18 | 6.365915e-18 | 1.320942e-17 | 8.224755e-18 | 2.128539e-20 | 1.903532e-20
453 | 2.456748e-20 | 2.942701e-20 | 8.26818e-21 | 3.578855e-20 | 4.707097e-19 | 4.997286e-19 | 9.030683e-18 | 6.420865e-18 | 1.316385e-17 | 8.171792e-18 | 2.186922e-20 | 1.940398e-20
452 | 2.644442e-20 | 3.184363e-20 | 9.329922e-21 | 3.979826e-20 | 4.649048e-19 | 4.967313e-19 | 9.07314e-18 | 6.480782e-18 | 1.311087e-17 | 8.19083e-18 | 2.23734e-20 | 1.946843e-20
451 | 2.83218e-20 | 3.426089e-20 | 1.012532e-20 | 4.434505e-20 | 4.591899e-19 | 4.934954e-19 | 9.111256e-18 | 6.536829e-18 | 1.314482e-17 | 8.209844e-18 | 2.264207e-20 | 1.916937e-20
450 | 3.073738e-20 | 3.694793e-20 | 1.118734e-20 | 4.889373e-20 | 4.537729e-19 | 4.904057e-19 | 9.142307e-18 | 6.591561e-18 | 1.3077e-17 | 8.134603e-18 | 2.244327e-20 | 1.854459e-20
449 | 3.315364e-20 | 3.990495e-20 | 1.224951e-20 | 5.39801e-20 | 4.486013e-19 | 4.876018e-19 | 9.160742e-18 | 6.646822e-18 | 1.300915e-17 | 8.138752e-18 | 2.165867e-20 | 1.770096e-20
448 | 3.583962e-20 | 4.286283e-20 | 1.331183e-20 | 5.960465e-20 | 4.435734e-19 | 4.846852e-19 | 9.17246e-18 | 6.70216e-18 | 1.302083e-17 | 8.142871e-18 | 2.048844e-20 | 1.67636e-20
447 | 3.879553e-20 | 4.609092e-20 | 1.464099e-20 | 6.549964e-20 | 4.386225e-19 | 4.818591e-19 | 9.186885e-18 | 6.753176e-18 | 1.293811e-17 | 8.139549e-18 | 1.926963e-20 | 1.582607e-20
446 | 4.202158e-20 | 4.958942e-20 | 1.59704e-20 | 7.193345e-20 | 4.336655e-19 | 4.790478e-19 | 9.203438e-18 | 6.805565e-18 | 1.284796e-17 | 8.128781e-18 | 1.817693e-20 | 1.492671e-20
445 | 4.524866e-20 | 5.335852e-20 | 1.756686e-20 | 7.863804e-20 | 4.288759e-19 | 4.762284e-19 | 9.221121e-18 | 6.858639e-18 | 1.284472e-17 | 8.110561e-18 | 1.720619e-20 | 1.406731e-20
444 | 4.901555e-20 | 5.73984e-20 | 1.916367e-20 | 8.588192e-20 | 4.241379e-19 | 4.734186e-19 | 9.240985e-18 | 6.906757e-18 | 1.282662e-17 | 8.084885e-18 | 1.630164e-20 | 1.324637e-20
443 | 5.278369e-20 | 6.143949e-20 | 2.076081e-20 | 9.339677e-20 | 4.195391e-19 | 4.706384e-19 | 9.261796e-18 | 6.964483e-18 | 1.272153e-17 | 8.059168e-18 | 1.54264e-20 | 1.246862e-20
442 | 5.682261e-20 | 6.575152e-20 | 2.235829e-20 | 1.014512e-19 | 4.151171e-19 | 4.677528e-19 | 9.281159e-18 | 7.027943e-18 | 1.269593e-17 | 8.02599e-18 | 1.457547e-20 | 1.17429e-20
441 | 6.086278e-20 | 7.006476e-20 | 2.422315e-20 | 1.097766e-19 | 4.107801e-19 | 4.648042e-19 | 9.297697e-18 | 7.082426e-18 | 1.267029e-17 | 7.992771e-18 | 1.375741e-20 | 1.107212e-20
440 | 6.517391e-20 | 7.464907e-20 | 2.608844e-20 | 1.183729e-19 | 4.067046e-19 | 4.621316e-19 | 9.314107e-18 | 7.136622e-18 | 1.255022e-17 | 8.03894e-18 | 1.297752e-20 | 1.045186e-20
439 | 6.975613e-20 | 7.950457e-20 | 2.822136e-20 | 1.275089e-19 | 4.028063e-19 | 4.595123e-19 | 9.336237e-18 | 7.19471e-18 | 1.250965e-17 | 7.990789e-18 | 1.223256e-20 | 9.874435e-21
438 | 7.406973e-20 | 8.436129e-20 | 3.008754e-20 | 1.366467e-19 | 3.989634e-19 | 4.569292e-19 | 9.35983e-18 | 7.257467e-18 | 1.247646e-17 | 7.942598e-18 | 1.151898e-20 | 9.333647e-21
437 | 7.89244e-20 | 8.948928e-20 | 3.222145e-20 | 1.463241e-19 | 3.954047e-19 | 4.546427e-19 | 9.386174e-18 | 7.326893e-18 | 1.242837e-17 | 7.973798e-18 | 1.083737e-20 | 8.827421e-21
436 | 8.351025e-20 | 9.46184e-20 | 3.462327e-20 | 1.562719e-19 | 3.919381e-19 | 4.521887e-19 | 9.413036e-18 | 7.387552e-18 | 1.238768e-17 | 7.918099e-18 | 1.019215e-20 | 8.359276e-21
435 | 8.809713e-20 | 9.974855e-20 | 3.675822e-20 | 1.667592e-19 | 3.884083e-19 | 4.496258e-19 | 9.443488e-18 | 7.456694e-18 | 1.225997e-17 | 7.949233e-18 | 9.59067e-21 | 7.932721e-21
434 | 9.295515e-20 | 1.0515e-19 | 3.916118e-20 | 1.772477e-19 | 3.849678e-19 | 4.469738e-19 | 9.479093e-18 | 7.525783e-18 | 1.221176e-17 | 7.886028e-18 | 9.037905e-21 | 7.547736e-21
433 | 9.754391e-20 | 1.10282e-19 | 4.129709e-20 | 1.880064e-19 | 3.815997e-19 | 4.443886e-19 | 9.517855e-18 | 7.601413e-18 | 1.217096e-17 | 7.917104e-18 | 8.535895e-21 | 7.204298e-21
432 | 1.021335e-19 | 1.156852e-19 | 4.396878e-20 | 1.993041e-19 | 3.782534e-19 | 4.419581e-19 | 9.558875e-18 | 7.678372e-18 | 1.213012e-17 | 7.853835e-18 | 8.093731e-21 | 6.89827e-21
431 | 1.067238e-19 | 1.208188e-19 | 4.637337e-20 | 2.106027e-19 | 3.749644e-19 | 4.394026e-19 | 9.600851e-18 | 7.757757e-18 | 1.208925e-17 | 7.884861e-18 | 7.711674e-21 | 6.622283e-21
430 | 1.113148e-19 | 1.262235e-19 | 4.877846e-20 | 2.221711e-19 | 3.717261e-19 | 4.367292e-19 | 9.649434e-18 | 7.844146e-18 | 1.204835e-17 | 7.821536e-18 | 7.378219e-21 | 6.374559e-21
429 | 1.15636e-19 | 1.316289e-19 | 5.145189e-20 | 2.340093e-19 | 3.686574e-19 | 4.341128e-19 | 9.704597e-18 | 7.934162e-18 | 1.192789e-17 | 7.845076e-18 | 7.083051e-21 | 6.153618e-21
428 | 1.202281e-19 | 1.367643e-19 | 5.385797e-20 | 2.461171e-19 | 3.658118e-19 | 4.315031e-19 | 9.768279e-18 | 8.028866e-18 | 1.188693e-17 | 7.789143e-18 | 6.820566e-21 | 5.954451e-21
427 | 1.245504e-19 | 1.421707e-19 | 5.653246e-20 | 2.579561e-19 | 3.630314e-19 | 4.286733e-19 | 9.835684e-18 | 8.119199e-18 | 1.18534e-17 | 7.812643e-18 | 6.587516e-21 | 5.775875e-21
426 | 1.286025e-19 | 1.475777e-19 | 5.893943e-20 | 2.703338e-19 | 3.603078e-19 | 4.260953e-19 | 9.904923e-18 | 8.217284e-18 | 1.182728e-17 | 7.749223e-18 | 6.381829e-21 | 5.618471e-21
425 | 1.329255e-19 | 1.529852e-19 | 6.161488e-20 | 2.824426e-19 | 3.576654e-19 | 4.235028e-19 | 9.979534e-18 | 8.317718e-18 | 1.170672e-17 | 7.772688e-18 | 6.20144e-21 | 5.481642e-21
424 | 1.367078e-19 | 1.58393e-19 | 6.402268e-20 | 2.945516e-19 | 3.551459e-19 | 4.211152e-19 | 1.006062e-17 | 8.425505e-18 | 1.168801e-17 | 7.709227e-18 | 6.046043e-21 | 5.36362e-21
423 | 1.40761e-19 | 1.638012e-19 | 6.643084e-20 | 3.063915e-19 | 3.527755e-19 | 4.18648e-19 | 1.014968e-17 | 8.537417e-18 | 1.166183e-17 | 7.73266e-18 | 5.9124e-21 | 5.261758e-21
422 | 1.442732e-19 | 1.694804e-19 | 6.883933e-20 | 3.185008e-19 | 3.5046e-19 | 4.161013e-19 | 1.02411e-17 | 8.655332e-18 | 1.156354e-17 | 7.748633e-18 | 5.800797e-21 | 5.175169e-21
421 | 1.477856e-19 | 1.7516e-19 | 7.124816e-20 | 3.300717e-19 | 3.479554e-19 | 4.133814e-19 | 1.033462e-17 | 8.768552e-18 | 1.155222e-17 | 7.764595e-18 | 5.712991e-21 | 5.104438e-21
420 | 1.507569e-19 | 1.808398e-19 | 7.338901e-20 | 3.416427e-19 | 3.453866e-19 | 4.108049e-19 | 1.043349e-17 | 8.890464e-18 | 1.146878e-17 | 7.693616e-18 | 5.647802e-21 | 5.051618e-21
419 | 1.537283e-19 | 1.867907e-19 | 7.553009e-20 | 3.526752e-19 | 3.428188e-19 | 4.08204e-19 | 1.054199e-17 | 9.019468e-18 | 1.138532e-17 | 7.702102e-18 | 5.604345e-21 | 5.016411e-21
418 | 1.561586e-19 | 1.927418e-19 | 7.767138e-20 | 3.637078e-19 | 3.40429e-19 | 4.053704e-19 | 1.065359e-17 | 9.150603e-18 | 1.140374e-17 | 7.710576e-18 | 5.581444e-21 | 4.999403e-21
417 | 1.583182e-19 | 1.986931e-19 | 7.95445e-20 | 3.74202e-19 | 3.382205e-19 | 4.026155e-19 | 1.076817e-17 | 9.281084e-18 | 1.134259e-17 | 7.71904e-18 | 5.57704e-21 | 4.999713e-21
416 | 1.602072e-19 | 2.046447e-19 | 8.141777e-20 | 3.841577e-19 | 3.360371e-19 | 3.997797e-19 | 1.088666e-17 | 9.414132e-18 | 1.128887e-17 | 7.727494e-18 | 5.589665e-21 | 5.014698e-21
415 | 1.618255e-19 | 2.108672e-19 | 8.329117e-20 | 3.938442e-19 | 3.339301e-19 | 3.969393e-19 | 1.101209e-17 | 9.556465e-18 | 1.124259e-17 | 7.728488e-18 | 5.621669e-21 | 5.044065e-21
414 | 1.631732e-19 | 2.1709e-19 | 8.489625e-20 | 4.029922e-19 | 3.32027e-19 | 3.940245e-19 | 1.114576e-17 | 9.696584e-18 | 1.120374e-17 | 7.729473e-18 | 5.676577e-21 | 5.089576e-21
413 | 1.642502e-19 | 2.235836e-19 | 8.650141e-20 | 4.11871e-19 | 3.300862e-19 | 3.910392e-19 | 1.128752e-17 | 9.847022e-18 | 1.117233e-17 | 7.722998e-18 | 5.756743e-21 | 5.150059e-21
412 | 1.650564e-19 | 2.298067e-19 | 8.810664e-20 | 4.19942e-19 | 3.280489e-19 | 3.880071e-19 | 1.143339e-17 | 1.000557e-17 | 1.114835e-17 | 7.723964e-18 | 5.866282e-21 | 5.226102e-21
411 | 1.653213e-19 | 2.365714e-19 | 8.944344e-20 | 4.272054e-19 | 3.259871e-19 | 3.850392e-19 | 1.158443e-17 | 1.016272e-17 | 1.113925e-17 | 7.710021e-18 | 6.00961e-21 | 5.320059e-21
410 | 1.653154e-19 | 2.430655e-19 | 9.051175e-20 | 4.339303e-19 | 3.240317e-19 | 3.81882e-19 | 1.174413e-17 | 1.032238e-17 | 1.105059e-17 | 7.703519e-18 | 6.192318e-21 | 5.435163e-21
409 | 1.653095e-19 | 2.498305e-19 | 9.18486e-20 | 4.398474e-19 | 3.22167e-19 | 3.787959e-19 | 1.191325e-17 | 1.049481e-17 | 1.104891e-17 | 7.776533e-18 | 6.421769e-21 | 5.575825e-21
408 | 1.647622e-19 | 2.563248e-19 | 9.291693e-20 | 4.452261e-19 | 3.200934e-19 | 3.756416e-19 | 1.208624e-17 | 1.067282e-17 | 1.097513e-17 | 7.770018e-18 | 6.707684e-21 | 5.74793e-21
407 | 1.639442e-19 | 2.628191e-19 | 9.398526e-20 | 4.495279e-19 | 3.179005e-19 | 3.722675e-19 | 1.226467e-17 | 1.08513e-17 | 1.099576e-17 | 7.763495e-18 | 7.062148e-21 | 5.95854e-21
406 | 1.628555e-19 | 2.693134e-19 | 9.478502e-20 | 4.530219e-19 | 3.157715e-19 | 3.686503e-19 | 1.245423e-17 | 1.103389e-17 | 1.093685e-17 | 7.756964e-18 | 7.501672e-21 | 6.212374e-21
405 | 1.612255e-19 | 2.752662e-19 | 9.558476e-20 | 4.557082e-19 | 3.136998e-19 | 3.648432e-19 | 1.264895e-17 | 1.122207e-17 | 1.089281e-17 | 7.852322e-18 | 8.046322e-21 | 6.517096e-21
404 | 1.595954e-19 | 2.80948e-19 | 9.611589e-20 | 4.573176e-19 | 3.117358e-19 | 3.612918e-19 | 1.284198e-17 | 1.141954e-17 | 1.084877e-17 | 7.868133e-18 | 8.701774e-21 | 6.880379e-21
403 | 1.576947e-19 | 2.860882e-19 | 9.664698e-20 | 4.581192e-19 | 3.09769e-19 | 3.578911e-19 | 1.303702e-17 | 1.16187e-17 | 1.089913e-17 | 7.811837e-18 | 9.453695e-21 | 7.310201e-21
402 | 1.552527e-19 | 2.904158e-19 | 9.717804e-20 | 4.578439e-19 | 3.078375e-19 | 3.541985e-19 | 1.323917e-17 | 1.181464e-17 | 1.087739e-17 | 7.864886e-18 | 1.029362e-20 | 7.817197e-21
401 | 1.528107e-19 | 2.939308e-19 | 9.744046e-20 | 4.564917e-19 | 3.058903e-19 | 3.505763e-19 | 1.345078e-17 | 1.201508e-17 | 1.085564e-17 | 7.940283e-18 | 1.12431e-20 | 8.423198e-21
400 | 1.500982e-19 | 2.963623e-19 | 9.770284e-20 | 4.540625e-19 | 3.038981e-19 | 3.469417e-19 | 1.366273e-17 | 1.221497e-17 | 1.084132e-17 | 7.958467e-18 | 1.233816e-20 | 9.165666e-21
399 | 1.473858e-19 | 2.979812e-19 | 9.769657e-20 | 4.508256e-19 | 3.019241e-19 | 3.430341e-19 | 1.387978e-17 | 1.242402e-17 | 1.074003e-17 | 7.998993e-18 | 1.361308e-20 | 1.008476e-20
398 | 1.444028e-19 | 2.985167e-19 | 9.769025e-20 | 4.465117e-19 | 2.997463e-19 | 3.391198e-19 | 1.410905e-17 | 1.264436e-17 | 1.073312e-17 | 7.982299e-18 | 1.511689e-20 | 1.120569e-20
397 | 1.411494e-19 | 2.982394e-19 | 9.768388e-20 | 4.413901e-19 | 2.973884e-19 | 3.351436e-19 | 1.434511e-17 | 1.28587e-17 | 1.073365e-17 | 7.987946e-18 | 1.687921e-20 | 1.254776e-20
396 | 1.378962e-19 | 2.968787e-19 | 9.740886e-20 | 4.354608e-19 | 2.951327e-19 | 3.309822e-19 | 1.457778e-17 | 1.307876e-17 | 1.073416e-17 | 8.023384e-18 | 1.888862e-20 | 1.412618e-20
395 | 1.346431e-19 | 2.944345e-19 | 9.71338e-20 | 4.287238e-19 | 2.931508e-19 | 3.267453e-19 | 1.481193e-17 | 1.32993e-17 | 1.06477e-17 | 8.088614e-18 | 2.114661e-20 | 1.592129e-20
394 | 1.311197e-19 | 2.911777e-19 | 9.685869e-20 | 4.209099e-19 | 2.913462e-19 | 3.225258e-19 | 1.505646e-17 | 1.352268e-17 | 1.065561e-17 | 8.089174e-18 | 2.36697e-20 | 1.788182e-20
393 | 1.275966e-19 | 2.868374e-19 | 9.631495e-20 | 4.125574e-19 | 2.894542e-19 | 3.18361e-19 | 1.530742e-17 | 1.376356e-17 | 1.066351e-17 | 8.119526e-18 | 2.637729e-20 | 1.997057e-20
392 | 1.238032e-19 | 2.816846e-19 | 9.577116e-20 | 4.033973e-19 | 2.873025e-19 | 3.140847e-19 | 1.555887e-17 | 1.400166e-17 | 1.059189e-17 | 8.17222e-18 | 2.906475e-20 | 2.220222e-20
391 | 1.200102e-19 | 2.757192e-19 | 9.495878e-20 | 3.934294e-19 | 2.851925e-19 | 3.096754e-19 | 1.581586e-17 | 1.424439e-17 | 1.060718e-17 | 8.247254e-18 | 3.16818e-20 | 2.463842e-20
390 | 1.162176e-19 | 2.689412e-19 | 9.414637e-20 | 3.826539e-19 | 2.832315e-19 | 3.049334e-19 | 1.609022e-17 | 1.449333e-17 | 1.053552e-17 | 8.25763e-18 | 3.443002e-20 | 2.730509e-20
389 | 1.121549e-19 | 2.613508e-19 | 9.306539e-20 | 3.713399e-19 | 2.811694e-19 | 3.002406e-19 | 1.638168e-17 | 1.474627e-17 | 1.055821e-17 | 8.29035e-18 | 3.733359e-20 | 2.999971e-20
388 | 1.083631e-19 | 2.532188e-19 | 9.198441e-20 | 3.597566e-19 | 2.788292e-19 | 2.959988e-19 | 1.666468e-17 | 1.501154e-17 | 1.048651e-17 | 8.337962e-18 | 3.987113e-20 | 3.20506e-20
387 | 1.043015e-19 | 2.445452e-19 | 9.063492e-20 | 3.473658e-19 | 2.761061e-19 | 2.920533e-19 | 1.690985e-17 | 1.527535e-17 | 1.050914e-17 | 8.400465e-18 | 4.123104e-20 | 3.283215e-20
386 | 1.002403e-19 | 2.353303e-19 | 8.928546e-20 | 3.349749e-19 | 2.73538e-19 | 2.879389e-19 | 1.713132e-17 | 1.552706e-17 | 1.053175e-17 | 8.39088e-18 | 4.137758e-20 | 3.278859e-20
385 | 9.617985e-20 | 2.255739e-19 | 8.766755e-20 | 3.223149e-19 | 2.71172e-19 | 2.8334e-19 | 1.735929e-17 | 1.577167e-17 | 1.046741e-17 | 8.483162e-18 | 4.114092e-20 | 3.279638e-20
384 | 9.239017e-20 | 2.15818e-19 | 8.604972e-20 | 3.093857e-19 | 2.687978e-19 | 2.786609e-19 | 1.760265e-17 | 1.601988e-17 | 1.048252e-17 | 8.488462e-18 | 4.110027e-20 | 3.315724e-20
383 | 8.833099e-20 | 2.057917e-19 | 8.416354e-20 | 2.967259e-19 | 2.663096e-19 | 2.738505e-19 | 1.784879e-17 | 1.628093e-17 | 1.041813e-17 | 8.501203e-18 | 4.1444e-20 | 3.383899e-20
382 | 8.454262e-20 | 1.957661e-19 | 8.227749e-20 | 2.840662e-19 | 2.637907e-19 | 2.689007e-19 | 1.808855e-17 | 1.653802e-17 | 1.043317e-17 | 8.600882e-18 | 4.22279e-20 | 3.484606e-20
381 | 8.075494e-20 | 1.857411e-19 | 8.039157e-20 | 2.714068e-19 | 2.613009e-19 | 2.643847e-19 | 1.831962e-17 | 1.680156e-17 | 1.036129e-17 | 8.61359e-18 | 4.340976e-20 | 3.623012e-20
380 | 7.723796e-20 | 1.765291e-19 | 7.85058e-20 | 2.600935e-19 | 2.585402e-19 | 2.605344e-19 | 1.852315e-17 | 1.705099e-17 | 1.036884e-17 | 8.690874e-18 | 4.484463e-20 | 3.791768e-20
379 | 7.372167e-20 | 1.67318e-19 | 7.662017e-20 | 2.487805e-19 | 2.547096e-19 | 2.564404e-19 | 1.871915e-17 | 1.731916e-17 | 1.037636e-17 | 8.681196e-18 | 4.667804e-20 | 4.01449e-20
378 | 6.966646e-20 | 1.570252e-19 | 7.419814e-20 | 2.361219e-19 | 2.502368e-19 | 2.509279e-19 | 1.896438e-17 | 1.764556e-17 | 1.031181e-17 | 8.788202e-18 | 4.900892e-20 | 4.326608e-20
377 | 6.61518e-20 | 1.472752e-19 | 7.204465e-20 | 2.23733e-19 | 2.471033e-19 | 2.45333e-19 | 1.923148e-17 | 1.796476e-17 | 1.031925e-17 | 8.793352e-18 | 5.081605e-20 | 4.629871e-20
376 | 6.263799e-20 | 1.380679e-19 | 6.962321e-20 | 2.124214e-19 | 2.447777e-19 | 2.40109e-19 | 1.948006e-17 | 1.824132e-17 | 1.023978e-17 | 8.783577e-18 | 5.06304e-20 | 4.767364e-20
375 | 5.912506e-20 | 1.294033e-19 | 6.747025e-20 | 2.013795e-19 | 2.421234e-19 | 2.346881e-19 | 1.971199e-17 | 1.851258e-17 | 1.024714e-17 | 8.845779e-18 | 4.741983e-20 | 4.635403e-20
374 | 5.588261e-20 | 1.207404e-19 | 6.504945e-20 | 1.906074e-19 | 2.394332e-19 | 2.298042e-19 | 1.991429e-17 | 1.878678e-17 | 1.024705e-17 | 8.907926e-18 | 4.217901e-20 | 4.236056e-20
373 | 5.291047e-20 | 1.126203e-19 | 6.289707e-20 | 1.803744e-19 | 2.368933e-19 | 2.256925e-19 | 2.009982e-17 | 1.905894e-17 | 1.02395e-17 | 8.955133e-18 | 3.722964e-20 | 3.766598e-20
372 | 4.96697e-20 | 1.047726e-19 | 6.047696e-20 | 1.701423e-19 | 2.343807e-19 | 2.210677e-19 | 2.03033e-17 | 1.932214e-17 | 1.015247e-17 | 8.907955e-18 | 3.374022e-20 | 3.397435e-20
371 | 4.669917e-20 | 9.719719e-20 | 5.805726e-20 | 1.604494e-19 | 2.318536e-19 | 2.158958e-19 | 2.052555e-17 | 1.958489e-17 | 1.014485e-17 | 8.940165e-18 | 3.170596e-20 | 3.17122e-20
370 | 4.372949e-20 | 8.989427e-20 | 5.563798e-20 | 1.507577e-19 | 2.291737e-19 | 2.104591e-19 | 2.074307e-17 | 1.984032e-17 | 1.013719e-17 | 8.964871e-18 | 3.064058e-20 | 3.053112e-20
369 | 4.102982e-20 | 8.286383e-20 | 5.321913e-20 | 1.416053e-19 | 2.262382e-19 | 2.056723e-19 | 2.0965e-17 | 2.011463e-17 | 1.012207e-17 | 9.068938e-18 | 3.009771e-20 | 2.993129e-20
368 | 3.833091e-20 | 7.637584e-20 | 5.106855e-20 | 1.329921e-19 | 2.231585e-19 | 2.010279e-19 | 2.118825e-17 | 2.040149e-17 | 1.010692e-17 | 9.071201e-18 | 2.982611e-20 | 2.960304e-20
367 | 3.590177e-20 | 7.016012e-20 | 4.891833e-20 | 1.246494e-19 | 2.203761e-19 | 1.960351e-19 | 2.14021e-17 | 2.068728e-17 | 1.008433e-17 | 9.065965e-18 | 2.973221e-20 | 2.946045e-20
366 | 3.347329e-20 | 6.448636e-20 | 4.650081e-20 | 1.165771e-19 | 2.173664e-19 | 1.909127e-19 | 2.161086e-17 | 2.09619e-17 | 9.974873e-18 | 9.132661e-18 | 2.976287e-20 | 2.949999e-20
365 | 3.104551e-20 | 5.90845e-20 | 4.435143e-20 | 1.087754e-19 | 2.140678e-19 | 1.858004e-19 | 2.181131e-17 | 2.124385e-17 | 9.952211e-18 | 9.105011e-18 | 2.985345e-20 | 2.97069e-20
364 | 2.888718e-20 | 5.395442e-20 | 4.247004e-20 | 1.017815e-19 | 2.110042e-19 | 1.809134e-19 | 2.200954e-17 | 2.152407e-17 | 9.922117e-18 | 9.156716e-18 | 3.003258e-20 | 3.008856e-20
363 | 2.672944e-20 | 4.909596e-20 | 4.032146e-20 | 9.505792e-20 | 2.082154e-19 | 1.761914e-19 | 2.22161e-17 | 2.179447e-17 | 9.891987e-18 | 9.200929e-18 | 3.049125e-20 | 3.075596e-20
362 | 2.484088e-20 | 4.504752e-20 | 3.844078e-20 | 8.860468e-20 | 2.054053e-19 | 1.711102e-19 | 2.241931e-17 | 2.206933e-17 | 9.941251e-18 | 9.222838e-18 | 3.150431e-20 | 3.190719e-20
361 | 2.295279e-20 | 4.100068e-20 | 3.682784e-20 | 8.269017e-20 | 2.025582e-19 | 1.659809e-19 | 2.261251e-17 | 2.233825e-17 | 9.903659e-18 | 9.244683e-18 | 3.322025e-20 | 3.368842e-20
360 | 2.133361e-20 | 3.74937e-20 | 3.49478e-20 | 7.704573e-20 | 1.999758e-19 | 1.613193e-19 | 2.277115e-17 | 2.257913e-17 | 9.858648e-18 | 9.251657e-18 | 3.539292e-20 | 3.59116e-20
359 | 1.971478e-20 | 3.398808e-20 | 3.333541e-20 | 7.193956e-20 | 1.983029e-19 | 1.569059e-19 | 2.291335e-17 | 2.279806e-17 | 9.813607e-18 | 9.258573e-18 | 3.802261e-20 | 3.857114e-20
358 | 1.809632e-20 | 3.048391e-20 | 3.145606e-20 | 6.629863e-20 | 1.969365e-19 | 1.518288e-19 | 2.310188e-17 | 2.3042e-17 | 9.768535e-18 | 9.265428e-18 | 4.158494e-20 | 4.211845e-20
357 | 1.647824e-20 | 2.725002e-20 | 2.984427e-20 | 6.146399e-20 | 1.948235e-19 | 1.47043e-19 | 2.328455e-17 | 2.331345e-17 | 9.723432e-18 | 9.264827e-18 | 4.569642e-20 | 4.623912e-20
356 | 1.539685e-20 | 2.482336e-20 | 2.849987e-20 | 5.716697e-20 | 1.919203e-19 | 1.430745e-19 | 2.345957e-17 | 2.356937e-17 | 9.663542e-18 | 9.328812e-18 | 4.99269e-20 | 5.060868e-20
355 | 1.404749e-20 | 2.239749e-20 | 2.715564e-20 | 5.313926e-20 | 1.885053e-19 | 1.391674e-19 | 2.365364e-17 | 2.382585e-17 | 9.697798e-18 | 9.305936e-18 | 5.482461e-20 | 5.576798e-20
354 | 1.296643e-20 | 2.024089e-20 | 2.581161e-20 | 4.964848e-20 | 1.854236e-19 | 1.348602e-19 | 2.382658e-17 | 2.409205e-17 | 9.637851e-18 | 9.362441e-18 | 6.06139e-20 | 6.169074e-20
353 | 1.215351e-20 | 1.835332e-20 | 2.473472e-20 | 4.615876e-20 | 1.829213e-19 | 1.302397e-19 | 2.399787e-17 | 2.434321e-17 | 9.570505e-18 | 9.411518e-18 | 6.739545e-20 | 6.828219e-20
352 | 1.10727e-20 | 1.646626e-20 | 2.365794e-20 | 4.293778e-20 | 1.810762e-19 | 1.255845e-19 | 2.41799e-17 | 2.460529e-17 | 9.597294e-18 | 9.373745e-18 | 7.513738e-20 | 7.588273e-20
351 | 1.025993e-20 | 1.484794e-20 | 2.284814e-20 | 3.998535e-20 | 1.792203e-19 | 1.21613e-19 | 2.435611e-17 | 2.48752e-17 | 9.529894e-18 | 9.415362e-18 | 8.329882e-20 | 8.439139e-20
350 | 9.447222e-21 | 1.323e-20 | 2.177152e-20 | 3.730126e-20 | 1.767684e-19 | 1.174125e-19 | 2.45363e-17 | 2.510873e-17 | 9.462469e-18 | 9.45694e-18 | 8.998381e-20 | 9.383266e-20
349 | 8.902387e-21 | 1.188053e-20 | 2.09618e-20 | 3.488531e-20 | 1.743017e-19 | 1.133331e-19 | 2.472485e-17 | 2.534287e-17 | 9.47443e-18 | 9.404301e-18 | 9.728641e-20 | 1.023197e-19
348 | 8.089747e-21 | 1.079932e-20 | 2.015211e-20 | 3.246999e-20 | 1.71403e-19 | 1.100835e-19 | 2.490313e-17 | 2.559783e-17 | 9.406951e-18 | 9.431059e-18 | 1.113793e-19 | 1.03719e-19
347 | 7.544906e-21 | 9.718262e-21 | 1.960919e-20 | 3.032255e-20 | 1.686453e-19 | 1.062603e-19 | 2.508696e-17 | 2.583022e-17 | 9.418855e-18 | 9.457784e-18 | 1.168287e-19 | 1.033748e-19
346 | 7.000047e-21 | 8.905256e-21 | 1.879952e-20 | 2.84428e-20 | 1.669402e-19 | 1.022381e-19 | 2.528687e-17 | 2.606834e-17 | 9.43073e-18 | 9.477106e-18 | 1.100978e-19 | 1.020352e-19
345 | 6.722861e-21 | 7.824443e-21 | 1.825656e-20 | 2.683055e-20 | 1.660175e-19 | 9.848789e-20 | 2.549154e-17 | 2.633445e-17 | 9.348438e-18 | 9.503766e-18 | 1.086256e-19 | 9.994563e-20
344 | 6.177932e-21 | 7.279403e-21 | 1.798022e-20 | 2.548563e-20 | 1.651114e-19 | 9.492275e-20 | 2.568275e-17 | 2.657967e-17 | 9.360256e-18 | 9.515657e-18 | 1.091945e-19 | 9.950552e-20
343 | 5.900623e-21 | 6.466558e-21 | 1.743716e-20 | 2.414089e-20 | 1.635818e-19 | 9.208543e-20 | 2.586379e-17 | 2.679076e-17 | 9.277911e-18 | 9.448089e-18 | 1.08628e-19 | 1.02046e-19
342 | 5.623243e-21 | 5.921507e-21 | 1.716068e-20 | 2.306329e-20 | 1.61686e-19 | 8.931492e-20 | 2.603879e-17 | 2.699106e-17 | 9.282307e-18 | 9.45992e-18 | 1.029278e-19 | 1.093167e-19
341 | 5.34579e-21 | 5.376434e-21 | 1.661752e-20 | 2.198578e-20 | 1.599755e-19 | 8.698568e-20 | 2.618166e-17 | 2.719952e-17 | 9.19991e-18 | 9.471721e-18 | 9.904553e-20 | 1.134417e-19
340 | 5.068263e-21 | 5.099025e-21 | 1.63409e-20 | 2.090836e-20 | 1.586875e-19 | 8.485353e-20 | 2.630619e-17 | 2.740145e-17 | 9.204247e-18 | 9.476127e-18 | 1.002752e-19 | 1.062207e-19
339 | 4.790662e-21 | 4.821543e-21 | 1.633077e-20 | 2.03647e-20 | 1.579309e-19 | 8.228291e-20 | 2.644415e-17 | 2.757176e-17 | 9.121795e-18 | 9.567297e-18 | 1.031557e-19 | 1.075723e-19
338 | 4.780545e-21 | 4.543986e-21 | 1.605397e-20 | 1.955419e-20 | 1.574243e-19 | 8.00835e-20 | 2.657762e-17 | 2.771002e-17 | 9.118711e-18 | 9.571643e-18 | 1.047842e-19 | 1.133786e-19
337 | 4.502771e-21 | 4.266354e-21 | 1.577709e-20 | 1.901047e-20 | 1.570006e-19 | 7.828791e-20 | 2.668438e-17 | 2.784143e-17 | 9.122957e-18 | 9.575957e-18 | 1.095943e-19 | 1.11092e-19
336 | 4.22492e-21 | 3.988645e-21 | 1.576667e-20 | 1.873347e-20 | 1.566265e-19 | 7.633428e-20 | 2.678491e-17 | 2.798211e-17 | 9.127171e-18 | 9.580241e-18 | 1.123455e-19 | 1.195403e-19
335 | 4.214506e-21 | 3.710859e-21 | 1.575614e-20 | 1.818963e-20 | 1.563414e-19 | 7.455957e-20 | 2.690137e-17 | 2.809777e-17 | 9.123993e-18 | 9.584494e-18 | 1.08232e-19 | 1.265776e-19
334 | 4.203989e-21 | 3.432993e-21 | 1.57455e-20 | 1.791247e-20 | 1.56171e-19 | 7.276361e-20 | 2.701594e-17 | 2.820143e-17 | 9.034033e-18 | 9.588714e-18 | 1.086745e-19 | 1.135102e-19
333 | 3.925856e-21 | 3.422617e-21 | 1.573476e-20 | 1.790194e-20 | 1.561885e-19 | 7.104672e-20 | 2.711649e-17 | 2.831555e-17 | 9.038152e-18 | 9.585541e-18 | 1.13218e-19 | 1.116971e-19
332 | 3.91513e-21 | 3.144571e-21 | 1.572391e-20 | 1.762459e-20 | 1.567962e-19 | 7.026021e-20 | 2.722694e-17 | 2.841874e-17 | 9.034878e-18 | 9.676488e-18 | 1.125303e-19 | 1.153877e-19
331 | 3.904294e-21 | 3.133989e-21 | 1.571295e-20 | 1.761384e-20 | 1.575133e-19 | 6.957763e-20 | 2.730505e-17 | 2.849088e-17 | 9.031571e-18 | 9.673249e-18 | 1.085434e-19 | 1.140001e-19
330 | 3.893349e-21 | 2.855757e-21 | 1.570187e-20 | 1.760299e-20 | 1.579125e-19 | 6.850369e-20 | 2.735706e-17 | 2.856664e-17 | 9.02823e-18 | 9.677338e-18 | 1.100109e-19 | 1.050262e-19
329 | 3.614816e-21 | 2.844962e-21 | 1.595721e-20 | 1.759203e-20 |  |  |  |  | 9.032213e-18 | 9.674032e-18 | 1.129905e-19 | 9.984952e-20
328 | 3.603649e-21 | 2.834056e-21 | 1.594591e-20 | 1.758095e-20 |  |  |  |  | 9.028803e-18 | 9.757483e-18 | 1.081327e-19 | 9.91875e-20
327 | 3.592368e-21 | 2.823037e-21 | 1.593448e-20 | 1.783646e-20 |  |  |  |  | 9.112102e-18 | 9.754109e-18 | 1.046361e-19 | 1.008356e-19
326 | 3.58097e-21 | 2.544396e-21 | 1.618947e-20 | 1.782515e-20 |  |  |  |  | 9.108621e-18 | 9.84485e-18 | 1.043865e-19 | 1.046177e-19
325 | 3.569453e-21 | 2.533153e-21 | 1.617781e-20 | 1.808043e-20 |  |  |  |  | 9.105102e-18 | 9.841403e-18 | 1.031484e-19 | 1.079849e-19
324 | 3.557817e-21 | 2.521793e-21 | 1.643255e-20 | 1.833559e-20 |  |  |  |  | 9.188292e-18 | 9.924713e-18 | 1.025403e-19 | 1.107741e-19
323 | 3.546058e-21 | 2.510313e-21 | 1.668718e-20 | 1.859063e-20 |  |  |  |  | 9.271445e-18 | 9.921194e-18 | 1.038651e-19 | 1.174726e-19
322 | 3.534176e-21 | 2.498713e-21 | 1.667514e-20 | 1.884556e-20 |  |  |  |  | 9.267813e-18 | 1.000443e-17 | 1.072021e-19 | 1.259532e-19
321 | 3.522169e-21 | 2.48699e-21 | 1.692951e-20 | 1.910036e-20 |  |  |  |  | 9.437642e-18 | 1.008763e-17 | 1.08531e-19 | 1.362019e-19
320 | 3.777467e-21 | 2.475143e-21 | 1.718377e-20 | 1.935504e-20 |  |  |  |  | 9.513326e-18 | 1.017079e-17 | 1.059445e-19 | 2.930558e-19
319 | 3.765197e-21 | 2.46317e-21 | 1.717133e-20 | 1.96096e-20 |  |  |  |  | 9.683088e-18 | 1.025392e-17 | 1.058642e-19 | 2.930544e-19
318 | 3.752797e-21 | 2.718539e-21 | 1.742531e-20 | 1.986403e-20 |  |  |  |  | 9.766055e-18 | 1.032965e-17 | 1.104757e-19 | 1.330112e-19
317 | 3.740263e-21 | 2.706303e-21 | 1.74126e-20 | 2.011833e-20 |  |  |  |  | 9.935748e-18 | 1.04127e-17 | 1.262596e-19 | 1.108752e-19
316 | 3.727594e-21 | 2.693935e-21 | 1.766631e-20 | 2.03725e-20 |  |  |  |  | 1.010541e-17 | 1.058251e-17 | 1.359304e-19 | 1.070133e-19
315 | 3.714788e-21 | 2.681433e-21 | 1.765332e-20 | 2.089333e-20 |  |  |  |  | 1.036181e-17 | 1.066548e-17 | 1.21741e-19 | 1.1144e-19
314 | 3.701842e-21 | 2.668795e-21 | 1.790675e-20 | 2.114724e-20 |  |  |  |  | 1.06182e-17 | 1.083523e-17 | 1.336738e-19 | 1.120679e-19
313 | 3.956167e-21 | 2.656019e-21 | 1.789347e-20 | 2.140101e-20 |  |  |  |  | 1.086721e-17 | 1.100494e-17 | 1.510385e-19 | 1.088652e-19
312 | 3.942931e-21 | 2.643102e-21 | 1.814661e-20 | 2.165465e-20 |  |  |  |  | 1.112355e-17 | 1.117461e-17 | 1.181543e-19 | 1.087692e-19
311 | 3.929549e-21 | 2.630044e-21 | 1.813303e-20 | 2.190814e-20 |  |  |  |  | 1.146668e-17 | 1.143109e-17 | 1.118714e-19 | 1.079561e-19
310 | 3.916018e-21 | 2.61684e-21 | 1.838588e-20 | 2.216148e-20 |  |  |  |  | 1.180981e-17 | 1.160069e-17 | 1.108498e-19 | 1.078426e-19
309 | 3.902338e-21 | 2.870928e-21 | 1.837199e-20 | 2.241468e-20 |  |  |  |  | 1.223976e-17 | 1.184975e-17 | 1.071321e-19 | 1.111987e-19
308 | 3.888504e-21 | 2.857424e-21 | 1.862452e-20 | 2.266773e-20 |  |  |  |  | 1.266973e-17 | 1.210614e-17 | 1.047692e-19 | 1.152618e-19
307 | 4.141909e-21 | 2.843767e-21 | 1.88769e-20 | 2.292062e-20 |  |  |  |  | 1.309236e-17 | 1.23625e-17 | 1.057961e-19 | 1.186689e-19
306 | 4.127757e-21 | 2.829957e-21 | 1.886253e-20 | 2.344023e-20 |  |  |  |  | 1.352236e-17 | 1.261883e-17 | 1.085991e-19 | 1.239807e-19
305 | 4.113445e-21 | 2.815991e-21 | 1.911458e-20 | 2.369282e-20 |  |  |  |  | 1.403925e-17 | 1.287513e-17 | 1.124147e-19 | 1.32967e-19
304 | 4.098969e-21 | 2.801866e-21 | 1.909988e-20 | 2.394525e-20 |  |  |  |  | 1.455618e-17 | 1.321829e-17 | 1.138499e-19 | 1.594572e-19
303 | 4.351715e-21 | 3.054998e-21 | 1.935159e-20 | 2.419752e-20 |  |  |  |  | 1.506578e-17 | 1.346718e-17 | 1.133129e-19 | 2.930293e-19
302 | 4.3369e-21 | 3.040542e-21 | 1.960314e-20 | 2.444962e-20 |  |  |  |  | 1.56697e-17 | 1.381029e-17 | 1.147719e-19 | 1.307424e-19
301 | 4.321915e-21 | 3.025919e-21 | 1.958792e-20 | 2.496846e-20 |  |  |  |  | 1.618671e-17 | 1.415338e-17 | 1.244124e-19 | 1.150008e-19
300 | 4.306755e-21 | 3.011127e-21 | 1.983911e-20 | 2.522023e-20 |  |  |  |  | 1.679072e-17 | 1.440954e-17 | 1.606951e-19 | 1.143271e-19
299 | 4.558797e-21 | 3.263573e-21 | 2.009013e-20 | 2.573876e-20 |  |  |  |  | 1.730043e-17 | 1.474523e-17 | 1.264434e-19 | 1.134494e-19
298 | 4.543276e-21 | 3.248427e-21 | 2.034097e-20 | 2.599018e-20 |  |  |  |  | 1.790451e-17 | 1.508825e-17 | 1.179862e-19 | 1.096061e-19
297 | 4.527572e-21 | 3.233104e-21 | 2.059163e-20 | 2.650837e-20 |  |  |  |  | 1.850862e-17 | 1.53443e-17 | 1.205047e-19 | 1.099252e-19
296 | 4.511684e-21 | 3.2176e-21 | 2.08421e-20 | 2.702641e-20 |  |  |  |  | 1.911276e-17 | 1.568727e-17 | 1.196228e-19 | 1.09804e-19
295 | 4.762973e-21 | 3.469313e-21 | 2.109237e-20 | 2.754428e-20 |  |  |  |  | 1.962254e-17 | 1.602285e-17 | 1.141925e-19 | 1.068939e-19
294 | 4.746698e-21 | 3.453431e-21 | 2.134246e-20 | 2.806198e-20 |  |  |  |  | 2.022673e-17 | 1.636575e-17 | 1.101984e-19 | 1.069643e-19
293 | 4.730228e-21 | 3.43736e-21 | 2.159235e-20 | 2.857951e-20 |  |  |  |  | 2.074388e-17 | 1.662166e-17 | 1.093716e-19 | 1.095282e-19
292 | 4.71356e-21 | 3.421095e-21 | 2.21087e-20 | 2.909686e-20 |  |  |  |  | 2.126102e-17 | 1.696449e-17 | 1.086301e-19 | 1.123841e-19
291 | 4.964045e-21 | 3.672024e-21 | 2.235819e-20 | 2.961403e-20 |  |  |  |  | 2.17708e-17 | 1.729994e-17 | 1.06134e-19 | 1.119845e-19
290 | 4.946964e-21 | 3.655356e-21 | 2.287416e-20 | 3.013102e-20 |  |  |  |  | 2.228793e-17 | 1.764271e-17 | 1.070433e-19 | 1.093626e-19
289 | 4.929674e-21 | 3.638485e-21 | 2.338995e-20 | 3.091491e-20 |  |  |  |  | 2.271795e-17 | 1.789843e-17 | 1.098855e-19 | 1.133075e-19
288 | 5.179522e-21 | 3.888792e-21 | 2.363882e-20 | 3.143154e-20 |  |  |  |  | 2.314058e-17 | 1.823376e-17 | 1.095194e-19 | 1.330386e-19
287 | 5.161797e-21 | 3.871496e-21 | 2.41542e-20 | 3.194796e-20 |  |  |  |  | 2.357053e-17 | 1.85764e-17 | 1.106846e-19 | 2.929992e-19
286 | 5.411203e-21 | 4.121372e-21 | 2.493614e-20 | 3.246419e-20 |  |  |  |  | 2.390597e-17 | 1.882463e-17 | 1.154971e-19 | 1.348643e-19
285 | 5.660388e-21 | 4.371032e-21 | 2.545113e-20 | 3.324737e-20 |  |  |  |  | 2.424136e-17 | 1.915982e-17 | 1.169599e-19 | 1.435083e-19
284 | 5.641978e-21 | 4.353068e-21 | 2.596592e-20 | 3.37632e-20 |  |  |  |  | 2.458405e-17 | 1.941529e-17 | 1.185215e-19 | 2.929929e-19
283 | 5.890696e-21 | 4.602273e-21 | 2.674731e-20 | 3.427881e-20 |  |  |  |  | 2.483219e-17 | 1.975039e-17 | 1.232376e-19 | 1.227337e-19
282 | 6.13918e-21 | 4.851249e-21 | 2.752852e-20 | 3.47942e-20 |  |  |  |  | 2.508028e-17 | 1.999839e-17 | 1.222862e-19 | 1.132414e-19
281 | 6.387424e-21 | 5.367419e-21 | 2.830956e-20 | 3.530938e-20 |  |  |  |  | 2.532829e-17 | 2.032602e-17 | 1.223492e-19 | 1.139138e-19
280 | 6.902824e-21 | 5.615931e-21 | 2.935732e-20 | 3.582432e-20 |  |  |  |  | 2.548174e-17 | 2.05739e-17 | 1.144826e-19 | 1.149519e-19
279 | 7.418007e-21 | 6.131659e-21 | 3.040496e-20 | 3.633903e-20 |  |  |  |  | 2.572225e-17 | 2.090142e-17 | 1.081077e-19 | 1.126814e-19
278 | 7.932967e-21 | 6.64717e-21 | 3.145246e-20 | 3.68535e-20 |  |  |  |  | 2.587555e-17 | 2.122888e-17 | 1.075114e-19 | 1.076859e-19
277 | 8.447698e-21 | 7.16246e-21 | 3.249981e-20 | 3.736773e-20 |  |  |  |  | 2.602876e-17 | 2.155629e-17 | 1.066708e-19 | 1.079463e-19
276 | 9.229704e-21 | 7.945063e-21 | 3.354701e-20 | 3.788171e-20 |  |  |  |  | 2.617453e-17 | 2.196335e-17 | 1.06803e-19 | 1.141538e-19
275 | 1.027909e-20 | 8.727493e-21 | 3.486115e-20 | 3.839543e-20 |  |  |  |  | 2.631286e-17 | 2.237037e-17 | 1.094128e-19 | 1.159874e-19
274 | 1.132838e-20 | 9.509743e-21 | 3.61752e-20 | 3.89089e-20 |  |  |  |  | 2.653825e-17 | 2.277734e-17 | 1.089305e-19 | 1.145673e-19
273 | 1.264524e-20 | 1.055947e-20 | 3.775634e-20 | 3.94221e-20 |  |  |  |  | 2.67562e-17 | 2.317689e-17 | 1.079059e-19 | 1.201771e-19
272 | 1.396209e-20 | 1.187682e-20 | 3.933746e-20 | 3.993503e-20 |  |  |  |  | 2.697406e-17 | 2.365612e-17 | 1.090335e-19 | 1.31383e-19
271 | 1.581458e-20 | 1.319417e-20 | 4.118584e-20 | 4.044769e-20 |  |  |  |  | 2.717709e-17 | 2.422244e-17 | 1.089893e-19 | 1.259657e-19
270 | 1.766734e-20 | 1.477936e-20 | 4.303429e-20 | 4.122742e-20 |  |  |  |  | 2.746719e-17 | 2.469422e-17 | 1.122666e-19 | 1.211624e-19
269 | 1.952035e-20 | 1.636466e-20 | 4.488277e-20 | 4.173952e-20 |  |  |  |  | 2.775719e-17 | 2.534023e-17 | 1.149016e-19 | 1.239394e-19
268 | 2.190979e-20 | 1.821807e-20 | 4.699874e-20 | 4.251872e-20 |  |  |  |  | 2.811953e-17 | 2.597884e-17 | 1.120369e-19 | 1.261858e-19
267 | 2.403158e-20 | 2.033982e-20 | 4.938236e-20 | 4.329764e-20 |  |  |  |  | 2.848915e-17 | 2.661004e-17 | 1.142304e-19 | 1.194785e-19
266 | 2.642201e-20 | 2.246194e-20 | 5.176618e-20 | 4.434374e-20 |  |  |  |  | 2.893849e-17 | 2.741557e-17 | 1.187576e-19 | 1.122654e-19
265 | 2.881293e-20 | 2.458439e-20 | 5.441786e-20 | 4.53896e-20 |  |  |  |  | 2.947495e-17 | 2.813389e-17 | 1.188676e-19 | 1.096466e-19
264 | 3.12043e-20 | 2.697554e-20 | 5.733756e-20 | 4.670273e-20 |  |  |  |  | 3.001133e-17 | 2.901922e-17 | 1.162251e-19 | 1.099931e-19
263 | 3.359608e-20 | 2.909866e-20 | 5.998982e-20 | 4.801566e-20 |  |  |  |  | 3.063485e-17 | 2.991193e-17 | 1.119177e-19 | 1.10364e-19
262 | 3.54509e-20 | 3.149059e-20 | 6.317803e-20 | 4.932838e-20 |  |  |  |  | 3.127308e-17 | 3.079725e-17 | 1.094611e-19 | 1.120487e-19
261 | 3.730577e-20 | 3.361425e-20 | 6.609873e-20 | 5.090851e-20 |  |  |  |  | 3.199849e-17 | 3.168996e-17 | 1.097933e-19 | 1.159044e-19
260 | 3.889189e-20 | 3.546937e-20 | 6.901967e-20 | 5.275614e-20 |  |  |  |  | 3.273124e-17 | 3.267729e-17 | 1.10443e-19 | 1.204105e-19
259 | 4.020909e-20 | 3.705575e-20 | 7.220889e-20 | 5.487139e-20 |  |  |  |  | 3.347133e-17 | 3.375929e-17 | 1.117847e-19 | 1.226017e-19
258 | 4.125722e-20 | 3.864203e-20 | 7.513027e-20 | 5.698664e-20 |  |  |  |  | 3.430603e-17 | 3.484131e-17 | 1.126537e-19 | 1.215234e-19
257 | 4.176733e-20 | 3.969046e-20 | 7.831997e-20 | 5.936967e-20 |  |  |  |  | 3.515547e-17 | 3.593813e-17 | 1.108119e-19 | 1.220429e-19
256 | 4.200819e-20 | 4.073861e-20 | 8.124164e-20 | 6.202062e-20 |  |  |  |  | 3.609955e-17 | 3.712226e-17 | 1.097195e-19 | 1.257139e-19
255 | 4.197978e-20 | 4.124864e-20 | 8.389512e-20 | 6.493964e-20 |  |  |  |  | 3.7051e-17 | 3.832119e-17 | 1.118396e-19 | 1.413546e-19
254 | 4.16821e-20 | 4.148938e-20 | 8.708516e-20 | 6.812687e-20 |  |  |  |  | 3.800979e-17 | 3.952752e-17 | 1.157068e-19 | 2.929136e-19
253 | 4.08464e-20 | 4.119192e-20 | 9.027529e-20 | 7.158245e-20 |  |  |  |  | 3.907063e-17 | 4.074864e-17 | 1.176162e-19 | 1.710583e-19
252 | 4.001038e-20 | 4.062519e-20 | 9.373388e-20 | 7.557468e-20 |  |  |  |  | 4.013143e-17 | 4.197715e-17 | 1.201311e-19 | 1.4093e-19
251 | 3.890531e-20 | 3.978927e-20 | 9.772948e-20 | 8.037213e-20 |  |  |  |  | 4.119957e-17 | 4.321302e-17 | 1.218612e-19 | 1.284816e-19
250 | 3.753134e-20 | 3.868424e-20 | 1.025309e-19 | 8.597542e-20 |  |  |  |  | 4.236237e-17 | 4.445625e-17 | 1.191691e-19 | 1.246408e-19
249 | 3.588863e-20 | 3.757897e-20 | 1.08407e-19 | 9.238517e-20 |  |  |  |  | 4.35325e-17 | 4.569942e-17 | 1.170039e-19 | 1.250069e-19
248 | 3.451444e-20 | 3.593611e-20 | 1.156273e-19 | 1.004075e-19 |  |  |  |  | 4.469517e-17 | 4.695732e-17 | 1.179958e-19 | 1.217993e-19
247 | 3.287164e-20 | 3.429322e-20 | 1.247299e-19 | 1.103124e-19 |  |  |  |  | 4.577779e-17 | 4.821514e-17 | 1.216382e-19 | 1.178765e-19
246 | 3.122885e-20 | 3.291885e-20 | 1.35985e-19 | 1.226389e-19 |  |  |  |  | 4.694768e-17 | 4.946549e-17 | 1.222668e-19 | 1.175588e-19
245 | 2.985438e-20 | 3.127586e-20 | 1.504695e-19 | 1.384645e-19 |  |  |  |  | 4.811008e-17 | 5.072314e-17 | 1.174626e-19 | 1.193761e-19
244 | 2.847977e-20 | 2.990126e-20 | 1.689925e-19 | 1.585986e-19 |  |  |  |  | 4.918502e-17 | 5.188592e-17 | 1.155566e-19 | 1.18166e-19
243 | 2.710503e-20 | 2.852652e-20 | 1.92363e-19 | 1.843889e-19 |  |  |  |  | 5.025983e-17 | 5.313597e-17 | 1.175677e-19 | 1.173217e-19
242 | 2.599827e-20 | 2.715163e-20 | 2.219282e-19 | 2.171831e-19 |  |  |  |  | 5.132714e-17 | 5.429851e-17 | 1.173833e-19 | 1.225094e-19
241 | 2.515931e-20 | 2.57766e-20 | 2.59035e-19 | 2.588662e-19 |  |  |  |  | 5.238694e-17 | 5.546091e-17 | 1.158618e-19 | 1.27543e-19
240 | 2.431996e-20 | 2.493768e-20 | 3.050292e-19 | 3.107841e-19 |  |  |  |  | 5.344661e-17 | 5.660843e-17 | 1.155315e-19 | 1.260525e-19
239 | 2.37482e-20 | 2.409838e-20 | 3.617947e-19 | 3.753583e-19 |  |  |  |  | 5.449876e-17 | 5.775581e-17 | 1.160862e-19 | 1.297409e-19
238 | 2.317595e-20 | 2.325868e-20 | 4.309458e-19 | 4.536642e-19 |  |  |  |  | 5.546337e-17 | 5.890304e-17 | 1.169207e-19 | 1.327215e-19
237 | 2.287112e-20 | 2.241858e-20 | 5.140968e-19 | 5.475853e-19 |  |  |  |  | 5.650785e-17 | 6.005012e-17 | 1.176066e-19 | 1.255999e-19
236 | 2.28336e-20 | 2.184601e-20 | 6.10978e-19 | 6.627748e-19 |  |  |  |  | 5.74574e-17 | 6.118968e-17 | 1.223693e-19 | 1.216768e-19
235 | 2.279546e-20 | 2.100502e-20 | 7.186276e-19 | 8.336934e-19 |  |  |  |  | 5.840677e-17 | 6.242385e-17 | 1.272459e-19 | 1.221551e-19
234 | 2.302456e-20 | 2.01636e-20 | 8.23315e-19 | 1.159147e-18 |  |  |  |  | 5.93486e-17 | 6.357044e-17 | 1.235876e-19 | 1.240756e-19
233 | 2.325299e-20 | 1.958953e-20 | 8.962331e-19 | 1.255489e-18 |  |  |  |  | 6.037766e-17 | 6.470948e-17 | 1.216575e-19 | 1.232991e-19
232 | 2.348073e-20 | 1.901492e-20 | 9.27959e-19 | 1.276985e-18 |  |  |  |  | 6.131912e-17 | 6.593576e-17 | 1.192644e-19 | 1.196768e-19
231 | 2.370776e-20 | 1.870747e-20 | 9.419152e-19 | 1.287981e-18 |  |  |  |  | 6.226039e-17 | 6.715449e-17 | 1.157567e-19 | 1.183876e-19
230 | 2.393407e-20 | 1.86671e-20 | 9.464478e-19 | 1.295476e-18 |  |  |  |  | 6.320144e-17 | 6.845309e-17 | 1.154357e-19 | 1.177927e-19
229 | 2.415964e-20 | 1.889374e-20 | 9.472105e-19 | 1.297586e-18 |  |  |  |  | 6.414229e-17 | 6.96567e-17 | 1.163672e-19 | 1.164761e-19
228 | 2.411655e-20 | 1.911963e-20 | 9.549722e-19 | 1.301041e-18 |  |  |  |  | 6.509029e-17 | 7.094754e-17 | 1.162772e-19 | 1.1777e-19
227 | 2.434058e-20 | 1.934477e-20 | 9.613869e-19 | 1.308534e-18 |  |  |  |  | 6.60307e-17 | 7.223817e-17 | 1.167335e-19 | 1.173091e-19
226 | 2.45638e-20 | 1.983686e-20 | 9.599933e-19 | 1.313872e-18 |  |  |  |  | 6.697087e-17 | 7.343377e-17 | 1.164939e-19 | 1.151849e-19
225 | 2.451832e-20 | 2.032817e-20 | 9.58868e-19 | 1.31894e-18 |  |  |  |  | 6.791818e-17 | 7.471659e-17 | 1.15098e-19 | 1.171636e-19
224 | 2.473987e-20 | 2.081866e-20 | 9.647417e-19 | 1.318353e-18 |  |  |  |  | 6.877043e-17 | 7.591172e-17 | 1.147773e-19 | 1.200705e-19
223 | 2.496056e-20 | 2.130833e-20 | 9.765374e-19 | 1.31642e-18 |  |  |  |  | 6.962242e-17 | 7.710661e-17 | 1.166829e-19 | 1.214527e-19
222 | 2.518035e-20 | 2.179714e-20 | 9.829477e-19 | 1.322024e-18 |  |  |  |  | 7.038671e-17 | 7.821379e-17 | 1.194577e-19 | 1.235578e-19
221 | 2.539923e-20 | 2.228507e-20 | 9.78588e-19 | 1.324396e-18 |  |  |  |  | 7.123816e-17 | 7.932071e-17 | 1.195385e-19 | 1.251678e-19
220 | 2.588504e-20 | 2.277209e-20 | 9.712658e-19 | 1.324075e-18 |  |  |  |  | 7.190708e-17 | 8.03399e-17 | 1.201152e-19 | 1.263501e-19
219 | 2.636989e-20 | 2.352602e-20 | 9.631349e-19 | 1.331022e-18 |  |  |  |  | 7.257571e-17 | 8.126399e-17 | 1.226405e-19 | 1.269274e-19
218 | 2.738957e-20 | 2.45469e-20 | 9.609259e-19 | 1.334199e-18 |  |  |  |  | 7.322928e-17 | 8.209296e-17 | 1.206677e-19 | 1.251232e-19
217 | 2.86763e-20 | 2.583481e-20 | 9.667926e-19 | 1.329836e-18 |  |  |  |  | 7.378773e-17 | 8.282679e-17 | 1.184381e-19 | 1.21694e-19
216 | 3.07663e-20 | 2.792589e-20 | 9.702352e-19 | 1.331934e-18 |  |  |  |  | 7.423628e-17 | 8.345073e-17 | 1.188298e-19 | 1.189337e-19
215 | 3.419667e-20 | 3.135718e-20 | 9.64523e-19 | 1.341569e-18 |  |  |  |  | 7.473503e-17 | 8.394999e-17 | 1.18669e-19 | 1.169287e-19
214 | 3.950629e-20 | 3.613076e-20 | 9.601557e-19 | 1.34205e-18 |  |  |  |  | 7.509426e-17 | 8.432449e-17 | 1.176291e-19 | 1.14978e-19
213 | 4.750542e-20 | 4.386109e-20 | 9.633255e-19 | 1.336336e-18 |  |  |  |  | 7.546655e-17 | 8.461728e-17 | 1.148476e-19 | 1.147902e-19
212 | 5.927811e-20 | 5.509477e-20 | 9.600327e-19 | 1.338699e-18 |  |  |  |  | 7.582208e-17 | 8.481329e-17 | 1.133705e-19 | 1.172077e-19
211 | 7.699314e-20 | 7.172954e-20 | 9.553924e-19 | 1.33056e-18 |  |  |  |  | 7.601371e-17 | 8.486031e-17 | 1.138785e-19 | 1.182454e-19
210 | 1.022911e-19 | 9.567358e-20 | 9.620583e-19 | 1.319459e-18 |  |  |  |  | 7.625864e-17 | 8.496819e-17 | 1.129441e-19 | 1.160467e-19
209 | 1.376256e-19 | 1.29651e-19 | 9.719536e-19 | 1.325587e-18 |  |  |  |  | 7.657682e-17 | 8.488708e-17 | 1.116827e-19 | 1.145706e-19
208 | 1.865289e-19 | 1.766552e-19 | 9.718861e-19 | 1.336021e-18 |  |  |  |  | 7.687107e-17 | 8.488443e-17 | 1.103072e-19 | 1.15775e-19
207 | 2.525241e-19 | 2.402104e-19 | 9.551252e-19 | 1.338915e-18 |  |  |  |  | 7.739428e-17 | 8.495075e-17 | 1.099513e-19 | 1.168139e-19
206 | 3.385822e-19 | 3.235594e-19 | 9.442857e-19 | 1.337769e-18 |  |  |  |  | 7.806475e-17 | 8.517175e-17 | 1.113051e-19 | 1.149281e-19
205 | 4.474012e-19 | 4.296707e-19 | 9.490598e-19 | 1.339045e-18 |  |  |  |  | 7.915811e-17 | 8.572817e-17 | 1.140006e-19 | 1.146072e-19
204 | 5.738283e-19 | 5.547451e-19 | 9.484478e-19 | 1.345973e-18 |  |  |  |  | 8.107858e-17 | 8.70744e-17 | 1.2041e-19 | 1.170193e-19
203 | 6.864393e-19 | 6.716921e-19 | 9.44065e-19 | 1.352631e-18 |  |  |  |  | 8.504058e-17 | 9.013072e-17 | 1.237638e-19 | 1.191685e-19
202 | 7.38642e-19 | 7.285017e-19 | 9.410266e-19 | 1.349594e-18 |  |  |  |  | 9.241345e-17 | 9.65904e-17 | 1.191288e-19 | 1.1603e-19
201 | 7.431679e-19 | 7.308625e-19 | 9.242559e-19 | 1.341979e-18 |  |  |  |  | 1.031968e-16 | 1.066468e-16 | 1.147738e-19 | 1.102283e-19
200 | 7.349605e-19 | 7.202192e-19 | 9.034451e-19 | 1.340824e-18 |  |  |  |  | 1.136303e-16 | 1.163608e-16 | 1.109152e-19 | 1.074327e-19
This spreadsheet lists the numerical absorption cross section data for the six chromophores found in natural corundum. This data was presented graphically in the paper "A Quantitative Description of the Causes of Color in Corundum". The first five chromophores are essentially independent of concentration over the range encountered in gemstones. The sixth, Fe3+, is dependent on concentration. The Fe3+ data presented here is for an Fe3+ concentration of 4730 ppma. This very high concentration was chosen to clearly exhibit all of the weak absorption features over the wavelength range studied. This Fe3+ data cannot be scaled to other concentrations with validity.
This spreadsheet lists the numerical absorption cross section data for the six chromophores found in natural corundum. The data was presented graphically in the paper "A Quantitative Description of the Causes of Color in Corundum". The first five chromophores are essentially independent of concentration over the ranges encountered in gemstones. The sixth, Fe3+, is dependent on concentration. The Fe3+ data presented here is for an Fe3+ concentration of 4730 ppma. This very high concentration was chosen to clearly exhibit all of the weak absorption features over the wavelength range. studied. This Fe3+ data cannot be scaled to other concentrations with validity.