## CLIPPIR diamond samples
Sample Summary of 30 Faceted CLIPPIR Diamonds with Inclusions
These samples augment the original set of 53 diamonds reported in Smith et al. (2016, Science, Vol. 354, pp. 1403–1405). For methods, see Smith et al. (2016).
Please Note: Metallic inclusions are typically detectably magnetic, except when especially small and deep within diamond. Raman spectroscopy was used to obtain the information listed. Metallic inclusions have no clear Raman response, but often have some graphite (sometimes exhibiting a sharp/weak "out-of-plane" peak at 867 cm–1), and may have regions where chromite and potentially sulfide can be detected with Raman. The geographic (mine) origin of all samples is unknown.
Sample number | Type | Mass (ct) | Color* | Inclusions | Inclusion identity | 3107 IR peak | Magnetism detected, associated with inclusion | Dislocation Networks Observed
110208778449 | IIa | 8.74 | G | A analyzed; multiple chains | Metallic inclusions; CH4 | No | Yes | Yes
110208639679 | IIa | 5.17 | E | A analyzed; multiple chains | Metallic inclusions; CH4 | Yes | Yes | Yes
110208781702 | IIa | 8.23 | D | A analyzed; multiple | Metallic inclusions; CH4 | No | Yes | Yes
110208659732 | IIa | 16.36 | D | A, B analyzed; chain | Metallic inclusions; CH4 + H2; some inclusions have a small brown spot with 685 Raman peak (probable chromite) | No | Yes | Yes
110204940928 | IIa | 15.25 | D | A analyzed; chain | Metallic inclusions; CH4 | Yes | Yes | Yes
110204940934 | IIa | 4.12 | D | A, B analyzed; chain | Metallic inclusions; CH4 + H2 | Yes | Yes | Yes
110208788355 | IIa | 4.04 | D | A analyzed; chain | Metallic inclusions; CH4 | No | Yes | Yes
110208734886 | IIa | 2.54 | E | A,B analyzed; multiple | Metallic; largest inclusion has thin tabular/rectangular shape, oblate in {110} plane, sides bound by {111} planes | Yes | Yes | Yes
100720823275 | IIa | 1.7 | J | A,B analyzed; multiple chains | Metallic inclusions; CH4 + H2 | Yes | Yes | Yes
110208947081 | IIa | 0.92 | D | A analyzed; multiple | Metallic inclusions; CH4 | Yes | Yes | Yes
110208256495 | IIa | 1.5 | D | A analyzed; multiple | Metallic inclusions; CH4 | Yes | No | Yes
110208745310 | IIa | 1.52 | E | A analyzed; multiple chains | Metallic inclusions; CH4 + H2 | No | Yes | Yes
890000009474 | IIa | 4.05 | D | A, B | Metallic inclusions; CH4 | No | Yes | Yes
890000022560 | IIa | 2.67 | E | A, B analyzed; chain | Metallic inclusions; CH4 + H2 | No | Yes | Yes
890000173993 | IIa | 1.27 | E | A analyzed; multiple chains | Metallic inclusions; CH4 | Yes | Yes (strong) | Possible
880000583715 | IIa | 2.46 | F | A analyzed; multiple | Metallic inclusions; CH4 + H2 | No | Possible | Yes
880000578997 | IIa | 0.9 | D | multiple chains | Metallic inclusions; CH4; two different <111> chain orientations (the only example of nonparallel chains) | No | Yes | Yes
890000277512 | IIa | 3.42 | D | A,B analyzed; multiple chains | Metallic inclusions; CH4; three parallel needle-like, fine chains | Trace | Yes | Yes
890000282896 | IIa | 5 | F | A,B analyzed; multiple in healed crack | Metallic; CH4 not detected; approx. 50 inclusions, 1 to 30 microns, in healed crack; sample has been HPHT treated | Yes | Yes | Possible
890000373436 | IIa | 3.16 | E | A,B analyzed; multiple chains | Metallic inclusions; CH4 + H2 | No | Yes | Yes
890000537135 | IIa | 0.5 | D | A to D analyzed; multiple chains | Metallic inclusions; CH4 + H2 | Yes | Yes | Yes
100723688442 | IIa | 1 | K | A | CaPv: CaSiO3-walstromite | No | No | Yes
100723688443 | IIa | 0.58 | G | A | CaPv: CaSiO3-walstromite; with opaque magnetic satellite inclusions, signifying possible metallic component | No | Yes | Yes
110204940670 | IIa | 10.17 | D | A,C | CaPv: CaSiO3-walstromite | Yes | No | Possible
|  |  |  | D | Majoritic garnet
100424261828 | IIa | 30.27 | E | A,C,D,E | CaPv: CaSiO3-walstromite, larnite, CaSi2O5-titanite, wollastonite | No | No | Yes
110204940717 | IIa | 5.36 | D | A analyzed | CaPv: CaSiO3-walstromite | No | No | Yes
110206867463 | IIa | 32.88 | D | A to E analyzed | CaPv: CaSiO3-walstromite, larnite, CaSi2O5-titanite, wollastonite | No | No | Yes
890000036580 | IIa | 1.27 | E | A to E | CaPv: CaSiO3-walstromite, larnite, CaSi2O5-titanite + metallic component | Yes | Yes | Yes
880000271418 | IIa | 4.41 | Very light pink | A,B,C,D | Majoritic garnet: (garnet + pyroxene) + metallic component; CH4 | No | Yes | Yes
|  |  |  | E | CaPv: CaSiO3-walstromite
890000137722 | IIa | 4.92 | D | A | CaPv: CaSiO3-walstromite | Yes | No | Yes
*Letters are GIA color grades encompassing colorless (D) through near-colorless (J) and faint color (Z).