## Sheet1
Appendix: Samples Used in this Research
Sample Number | Major Chromophore | Origin | Growth Method | Boule Identification | Wafer Orientation | Analyses | Spectra Recorded
569 | Fe - Ti | St. Gobain | Czochralski | SS23 | plane ¦¦c | SIMS: Be, Mg, Si, Ti, V, Cr, Fe, Ga | E⊥c, E¦¦c
682 | Fe - Ti | St. Gobain | Czochralski | SS23 | plane ⊥c | none | E⊥c
945 | Fe | St. Gobain | Czochralski | SS40 | plane ⊥c | none | E⊥c
947B | Fe | St. Gobain | Czochralski | SS40 | plane ¦¦c | SIMS: Be, Mg, Si, Ti, V, Cr, Fe, Ga | E⊥c, E¦¦c
949 | Fe | Garba Tula, Kenya | nature |  | plane ⊥c | SIMS: Be, Mg, Si, Ti, V, Cr, Fe, Ga | E⊥c
962 | Fe | Yogo, MT | nature |  | plane ⊥c | SIMS: Be, Mg, Si, Ti, V, Cr, Fe, Ga | E⊥c
990A | Mg | St. Gobain | Czochralski | SS58 | plane ⊥c | LA-ICP-MS: Mg, Ti, Cr, Fe | E⊥c
991 | h• - Cr | St. Gobain | Czochralski | SS30 | plane ¦¦c | SIMS: Be, Mg, Si, Ti, V, Cr, Fe, Ga | E⊥c, E¦¦c
992 | h• - Fe | St. Gobain | Czochralski | SS59 | plane ¦¦c | SIMS: Be, Mg, Si, Ti, V, Cr, Fe, Ga | E⊥c, E¦¦c
998 | Fe | Eldorado Bar, MT | nature |  | plane ⊥c | LA-ICP-MS: Mg, Ti, V, Cr, Fe, Ga | E⊥c
1014 | Fe | Yogo, MT | nature |  | plane ⊥c | LA-ICP-MS: Mg, Ti, V, Cr, Fe, Ga | E⊥c
1017 | Fe | Myanmar | nature |  | plane ⊥c | SIMS: Be, Mg, Si, Ti, V, Cr, Fe, Ga | E⊥c
1024 | Fe | Myanmar | nature |  | plane ⊥c | LA-ICP-MS: Mg, Ti, V, Cr, Fe, Ga | E⊥c
1033 | Fe | Eldorado Bar, MT | nature |  | plane ⊥c | LA-ICP-MS: Mg, Ti, V, Cr, Fe, Ga | E⊥c
1049 | Fe | Myanmar | nature |  | plane ⊥c | SIMS: Be, Mg, Si, Ti, V, Cr, Fe, Ga | E⊥c
1063 | Mg - Ti | SMC | Czochralski | A2-983 | plane ⊥c | LA-ICP-MS: Mg, Ti, Ga | E⊥c
1065 | Fe - Ti | SMC | Czochralski | 07-681 | plane ⊥c | none | E⊥c
1102 | V | St. Gobain | Czochralski | SS68 | plane ¦¦c | SIMS: Be, Mg, Si, Ti, V, Cr, Fe, Ga | E⊥c, E¦¦c
1108 | Cr | St. Gobain | Czochralski | SS29 | plane ⊥c | none | E⊥c
1110 | Cr | St. Gobain | Czochralski | SS75 | plane ¦¦c | SIMS: Be, Mg, Si, Ti, V, Cr, Fe, Ga | E⊥c, E¦¦c
1111 | Cr | St. Gobain | Czochralski | SS74 | plane ⊥c | none | E⊥c
1114 | V - Mg | SMC | Czochralski | 07-0692 | plane ⊥c | LA-ICP-MS: Mg, V, Cr, Ga | E⊥c
1115 | V - Md | SMC | Czochralski | 07-0692 | plane ⊥c | LA-ICP-MS: Mg, V, Cr, Ga | E⊥c
1118 | Fe - Ti | SMC | Czochralski | 07-0681 | plane ¦¦c | SIMS: Be, Mg, Si, Ti, V, Cr, Fe, Ga | E⊥c, E¦¦c
1121 | Fe | Queensland, Australia | nature |  | plane ¦¦c | SIMS: Be, Mg, Si, Ti, V, Cr, Fe, Ga | E⊥c, E¦¦c
1130 | Fe - Ti | St. Gobain | Czochralski | SS10A | plane ¦¦c | none | E⊥c, E¦¦c
1135 | Ga | SMC | Czochralski | 05-1252 | plane ⊥c | SIMS: Be, Mg, Si, Ti, V, Cr, Fe, Ga | E⊥c
1136 | Ga | SMC | Czochralski | 05-1252 | plane ⊥c | SIMS: Be, Mg, Si, Ti, V, Cr, Fe, Ga | E⊥c
1140 | Ga | SMC | Czochralski | 05-1252 | plane ⊥c | SIMS: Be, Mg, Si, Ti, V, Cr, Fe, Ga | E⊥c
1162 | Ni | St. Gobain | Czochralski | SS9 | plane ¦¦c | SIMS: Be, Mg, Si, Ti, V, Cr, Ni, Fe, Ga | E⊥c, E¦¦c
1163 | Ni | St. Gobain | Czochralski | SS9 | plane ¦¦c | LA-ICP-MS: Mg, Ti, V, Cr, Ni, Fe, Ga | E⊥c, E¦¦c
1180 | Ni | St. Gobain | Czochralski | SS33 | plane ¦¦c | SIMS: Be, Mg, Si, Ti, V, Cr, Ni, Fe, Ga | E⊥c, E¦¦c
1188 | Ni | Rusgems | Verneuil | SS82 | plane ¦¦c | LA-ICP-MS: Mg, Ti, V, Cr, Ni, Fe, Ga | E⊥c, E¦¦c
1194 | Ti - V | SMC | Czochralski | 02-1143 | plane ⊥c | LA-ICP-MS: Ti, V | E⊥c
1196 | Ti - V | SMC | Czochralski | 07-0692 | plane ¦¦c | LA-ICP-MS: Mg, Ti, V, Fe, Ga | E⊥c, E¦¦c
1251 | Fe - Ti | St. Gobain | Czochralski | SS10B | plane ⊥c | none | E⊥c
1198 | Fe - Ti | Yogo, MT | nature |  | plane ⊥c | SIMS: Be, Mg, Si, Ti, V, Cr, Ni, Fe, Ga | E⊥c
1199 | Fe - Ti | Yogo, MT | nature |  | plane ⊥c | SIMS: Be, Mg, Si, Ti, V, Cr, Ni, Fe, Ga | E⊥c
1200 | Fe - Ti | Yogo, MT | nature |  | plane ⊥c | SIMS: Be, Mg, Si, Ti, V, Cr, Ni, Fe, Ga | E⊥c
1201 | Fe - Ti | Yogo, MT | nature |  | plane ⊥c | SIMS: Be, Mg, Si, Ti, V, Cr, Ni, Fe, Ga | E⊥c
1202 | Fe - Ti | Yogo, MT | nature |  | plane ⊥c | SIMS: Be, Mg, Si, Ti, V, Cr, Ni, Fe, Ga | E⊥c
1203 | Fe - Ti | Yogo, MT | nature |  | plane ⊥c | SIMS: Be, Mg, Si, Ti, V, Cr, Ni, Fe, Ga | E⊥c
1204 | Fe - Ti | Yogo, MT | nature |  | plane ⊥c | SIMS: Be, Mg, Si, Ti, V, Cr, Ni, Fe, Ga | E⊥c
1205 | Fe - Ti | Yogo, MT | nature |  | plane ⊥c | SIMS: Be, Mg, Si, Ti, V, Cr, Ni, Fe, Ga | E⊥c
1206 | Fe - Ti | Yogo, MT | nature |  | plane ⊥c | SIMS: Be, Mg, Si, Ti, V, Cr, Ni, Fe, Ga | E⊥c
1207 | Fe - Ti | Yogo, MT | nature |  | plane ⊥c | SIMS: Be, Mg, Si, Ti, V, Cr, Ni, Fe, Ga | E⊥c
1208 | Fe - Ti | Yogo, MT | nature |  | plane ⊥c | SIMS: Be, Mg, Si, Ti, V, Cr, Ni, Fe, Ga | E⊥c
1210 | Fe - Ti | Yogo, MT | nature |  | plane ⊥c | SIMS: Be, Mg, Si, Ti, V, Cr, Ni, Fe, Ga | E⊥c
1211 | Fe - Ti | Yogo, MT | nature |  | plane ⊥c | SIMS: Be, Mg, Si, Ti, V, Cr, Ni, Fe, Ga | E⊥c
1212 | Fe - Ti | Yogo, MT | nature |  | plane ⊥c | SIMS: Be, Mg, Si, Ti, V, Cr, Ni, Fe, Ga | E⊥c